## Summary
Article DOI / Reference | Authors | Article year | Material name | Young's modulus (MPa) | Poisson's ratio (-) | Tensile strength (MPa) | Yield strength (MPa) | Tensile fatigue limit (MPa) | Torsional fatigue limit (MPa) | Number of Cycles (cycles) | Stress ratio R | K
10.1111/j.1460-2695.2007.01122.x | Susmel and Taylor | 2007 | EN3B | 197400 | 0.3 | 638.5 | 606.2 | 206.3 | Null | 2000000 | -1 | Null
10.1111/j.1460-2695.2008.01296.x | Susmel and Taylor | 2008 | EN3B | 197400 | 0.3 | 638.5 | 606.2 | 342 | 268 | 2000000 | -1 | 1.276119
Null
Average |  |  |  | 197400 | 0.3 | 638.5 | 606.2 | 274.15 | 268 |  |  | 1.276119
Standard deviation |  |  |  | 0 | 0 | 0 | 0 | 67.85 | 0 |  |  | 0
LEGEND: | INPUT to be inserted by the user
OUTPUT automatically provided by the excel table
Data count
164

## Dataset
Authors | Article year | Article DOI / Reference | Specimen name | Number of cycles to failure | Run out (Yes/No) | Failure type (complete rupture/stiffness decrease) | Geometry picture | Geometry type (flat/cylindrical/hollow cylinder) | Notched | A (mm) | B (mm) | Hole diameter (mm) | Diameter (mm) | Area (mm^2) | flessional momento of inertia (mm^4) | torsional momento of inertia (mm^4) | Phase RADIAL load (°) | Phase AXIAL load (°) | Phase TORSIONAL load (°) | Freq RADIAL load [Hz] | Freq AXIAL load[Hz] | Freq TORSIONAL load [Hz] | Load ratio (RADIAL) | Load ratio (AXIAL) | Load ratio (TORSIONAL) | Mean RADIAL stress (MPa) | Amplitute RADIAL stress (MPa) | Mean AXIAL stress (MPa) | Amplitute AXIAL stress (MPa) | derived from (AXIAL/BENDING) load | Mean SHEAR stress (MPa) | Amplitute SHEAR stress (MPa) | Mean internal PRESSURE (MPa) | Amplitute internal PRESSURE (MPa) | Mean AXIAL load (N) | Amplitute AXIAL load (N) | Mean BENDING moment (Nmm) | Amplitude BENDING moment (Nmm) | Mean TORQUE (Nmm) | Amplitude TORQUE (Nmm) | Lambda (tauA/sigmaA) | Amplitude von Mises (MPa)
Susmel and Taylor | 2007 | 10.1111/j.1460-2695.2007.01122.x | U_notch_1 | 10480.13 | No | complete rupture | #VALUE! | flat | Yes | 25 | 20 | 0 | 0 | 500 | 16666.67 | Cannot be calculated | 0 | 0 | 0 | Null | Null | Null | Null | -1 | Null | 0 | 0 | 0 | 161.1028 | AXIAL | 0 | 0 | 0 | 0 | 0 | 80551.38 | Null | Null | Null | Null | 0 | 161.1028
Susmel and Taylor | 2007 | 10.1111/j.1460-2695.2007.01122.x | U_notch_2 | 11078.32 | No | complete rupture | #VALUE! | flat | Yes | 25 | 20 | 0 | 0 | 500 | 16666.67 | Cannot be calculated | 0 | 0 | 0 | Null | Null | Null | Null | -1 | Null | 0 | 0 | 0 | 161.1109 | AXIAL | 0 | 0 | 0 | 0 | 0 | 80555.44 | Null | Null | Null | Null | 0 | 161.1109
Susmel and Taylor | 2007 | 10.1111/j.1460-2695.2007.01122.x | U_notch_3 | 30640.28 | No | complete rupture | #VALUE! | flat | Yes | 25 | 20 | 0 | 0 | 500 | 16666.67 | Cannot be calculated | 0 | 0 | 0 | Null | Null | Null | Null | -1 | Null | 0 | 0 | 0 | 125.4684 | AXIAL | 0 | 0 | 0 | 0 | 0 | 62734.2 | Null | Null | Null | Null | 0 | 125.4684
Susmel and Taylor | 2007 | 10.1111/j.1460-2695.2007.01122.x | U_notch_4 | 35969.6 | No | complete rupture | #VALUE! | flat | Yes | 25 | 20 | 0 | 0 | 500 | 16666.67 | Cannot be calculated | 0 | 0 | 0 | Null | Null | Null | Null | -1 | Null | 0 | 0 | 0 | 125.4867 | AXIAL | 0 | 0 | 0 | 0 | 0 | 62743.33 | Null | Null | Null | Null | 0 | 125.4867
Susmel and Taylor | 2007 | 10.1111/j.1460-2695.2007.01122.x | U_notch_5 | 86861.2 | No | complete rupture | #VALUE! | flat | Yes | 25 | 20 | 0 | 0 | 500 | 16666.67 | Cannot be calculated | 0 | 0 | 0 | Null | Null | Null | Null | -1 | Null | 0 | 0 | 0 | 97.71326 | AXIAL | 0 | 0 | 0 | 0 | 0 | 48856.63 | Null | Null | Null | Null | 0 | 97.71326
Susmel and Taylor | 2007 | 10.1111/j.1460-2695.2007.01122.x | U_notch_6 | 93533.83 | No | complete rupture | #VALUE! | flat | Yes | 25 | 20 | 0 | 0 | 500 | 16666.67 | Cannot be calculated | 0 | 0 | 0 | Null | Null | Null | Null | -1 | Null | 0 | 0 | 0 | 97.71983 | AXIAL | 0 | 0 | 0 | 0 | 0 | 48859.92 | Null | Null | Null | Null | 0 | 97.71983
Susmel and Taylor | 2007 | 10.1111/j.1460-2695.2007.01122.x | U_notch_7 | 365413.1 | No | complete rupture | #VALUE! | flat | Yes | 25 | 20 | 0 | 0 | 500 | 16666.67 | Cannot be calculated | 0 | 0 | 0 | Null | Null | Null | Null | -1 | Null | 0 | 0 | 0 | 75.64907 | AXIAL | 0 | 0 | 0 | 0 | 0 | 37824.54 | Null | Null | Null | Null | 0 | 75.64907
Susmel and Taylor | 2007 | 10.1111/j.1460-2695.2007.01122.x | U_notch_8 | 829686.7 | No | complete rupture | #VALUE! | flat | Yes | 25 | 20 | 0 | 0 | 500 | 16666.67 | Cannot be calculated | 0 | 0 | 0 | Null | Null | Null | Null | -1 | Null | 0 | 0 | 0 | 61.54727 | AXIAL | 0 | 0 | 0 | 0 | 0 | 30773.64 | Null | Null | Null | Null | 0 | 61.54727
Susmel and Taylor | 2007 | 10.1111/j.1460-2695.2007.01122.x | V_notch_1 | 17274 | No | complete rupture | #VALUE! | flat | Yes | 25 | 21 | 0 | 0 | 525 | 19293.75 | Cannot be calculated | 0 | 0 | 0 | Null | Null | Null | Null | -1 | Null | 0 | 0 | 0 | 178.0736 | AXIAL | 0 | 0 | 0 | 0 | 0 | 93488.64 | Null | Null | Null | Null | 0 | 178.0736
Susmel and Taylor | 2007 | 10.1111/j.1460-2695.2007.01122.x | V_notch_2 | 17379.4 | No | complete rupture | #VALUE! | flat | Yes | 25 | 21 | 0 | 0 | 525 | 19293.75 | Cannot be calculated | 0 | 0 | 0 | Null | Null | Null | Null | -1 | Null | 0 | 0 | 0 | 167.1706 | AXIAL | 0 | 0 | 0 | 0 | 0 | 87764.55 | Null | Null | Null | Null | 0 | 167.1706
Susmel and Taylor | 2007 | 10.1111/j.1460-2695.2007.01122.x | V_notch_3 | 25790.25 | No | complete rupture | #VALUE! | flat | Yes | 25 | 21 | 0 | 0 | 525 | 19293.75 | Cannot be calculated | 0 | 0 | 0 | Null | Null | Null | Null | -1 | Null | 0 | 0 | 0 | 164.9527 | AXIAL | 0 | 0 | 0 | 0 | 0 | 86600.15 | Null | Null | Null | Null | 0 | 164.9527
Susmel and Taylor | 2007 | 10.1111/j.1460-2695.2007.01122.x | V_notch_4 | 54368.21 | No | complete rupture | #VALUE! | flat | Yes | 25 | 21 | 0 | 0 | 525 | 19293.75 | Cannot be calculated | 0 | 0 | 0 | Null | Null | Null | Null | -1 | Null | 0 | 0 | 0 | 113.4753 | AXIAL | 0 | 0 | 0 | 0 | 0 | 59574.54 | Null | Null | Null | Null | 0 | 113.4753
Susmel and Taylor | 2007 | 10.1111/j.1460-2695.2007.01122.x | V_notch_5 | 205935.6 | No | complete rupture | #VALUE! | flat | Yes | 25 | 21 | 0 | 0 | 525 | 19293.75 | Cannot be calculated | 0 | 0 | 0 | Null | Null | Null | Null | -1 | Null | 0 | 0 | 0 | 82.54092 | AXIAL | 0 | 0 | 0 | 0 | 0 | 43333.98 | Null | Null | Null | Null | 0 | 82.54092
Susmel and Taylor | 2007 | 10.1111/j.1460-2695.2007.01122.x | V_notch_6 | 246266.9 | No | complete rupture | #VALUE! | flat | Yes | 25 | 21 | 0 | 0 | 525 | 19293.75 | Cannot be calculated | 0 | 0 | 0 | Null | Null | Null | Null | -1 | Null | 0 | 0 | 0 | 81.99432 | AXIAL | 0 | 0 | 0 | 0 | 0 | 43047.02 | Null | Null | Null | Null | 0 | 81.99432
Susmel and Taylor | 2007 | 10.1111/j.1460-2695.2007.01122.x | V_notch_7 | 715477 | No | complete rupture | #VALUE! | flat | Yes | 25 | 21 | 0 | 0 | 525 | 19293.75 | Cannot be calculated | 0 | 0 | 0 | Null | Null | Null | Null | -1 | Null | 0 | 0 | 0 | 57.81559 | AXIAL | 0 | 0 | 0 | 0 | 0 | 30353.19 | Null | Null | Null | Null | 0 | 57.81559
Susmel and Taylor | 2007 | 10.1111/j.1460-2695.2007.01122.x | V_notch_8 | 1624734.3 | No | complete rupture | #VALUE! | flat | Yes | 25 | 21 | 0 | 0 | 525 | 19293.75 | Cannot be calculated | 0 | 0 | 0 | Null | Null | Null | Null | -1 | Null | 0 | 0 | 0 | 51.85066 | AXIAL | 0 | 0 | 0 | 0 | 0 | 27221.6 | Null | Null | Null | Null | 0 | 51.85066
Susmel and Taylor | 2007 | 10.1111/j.1460-2695.2007.01122.x | V_notch_9 | 1860847.5 | No | complete rupture | #VALUE! | flat | Yes | 25 | 21 | 0 | 0 | 525 | 19293.75 | Cannot be calculated | 0 | 0 | 0 | Null | Null | Null | Null | -1 | Null | 0 | 0 | 0 | 51.83779 | AXIAL | 0 | 0 | 0 | 0 | 0 | 27214.84 | Null | Null | Null | Null | 0 | 51.83779
Susmel and Taylor | 2007 | 10.1111/j.1460-2695.2007.01122.x | Hole_8mm_1 | 14355 | No | complete rupture | #VALUE! | flat | Yes | 25 | 17 | 0 | 0 | 425 | 10235.42 | Cannot be calculated | 0 | 0 | 0 | Null | Null | Null | Null | -1 | Null | 0 | 0 | 0 | 169.4437 | AXIAL | 0 | 0 | 0 | 0 | 0 | 72013.57 | Null | Null | Null | Null | 0 | 169.4437
Susmel and Taylor | 2007 | 10.1111/j.1460-2695.2007.01122.x | Hole_8mm_2 | 20783.62 | No | complete rupture | #VALUE! | flat | Yes | 25 | 17 | 0 | 0 | 425 | 10235.42 | Cannot be calculated | 0 | 0 | 0 | Null | Null | Null | Null | -1 | Null | 0 | 0 | 0 | 170.5675 | AXIAL | 0 | 0 | 0 | 0 | 0 | 72491.17 | Null | Null | Null | Null | 0 | 170.5675
Susmel and Taylor | 2007 | 10.1111/j.1460-2695.2007.01122.x | Hole_8mm_3 | 49582.38 | No | complete rupture | #VALUE! | flat | Yes | 25 | 17 | 0 | 0 | 425 | 10235.42 | Cannot be calculated | 0 | 0 | 0 | Null | Null | Null | Null | -1 | Null | 0 | 0 | 0 | 150.5717 | AXIAL | 0 | 0 | 0 | 0 | 0 | 63992.96 | Null | Null | Null | Null | 0 | 150.5717
Susmel and Taylor | 2007 | 10.1111/j.1460-2695.2007.01122.x | Hole_8mm_4 | 85835.26 | No | complete rupture | #VALUE! | flat | Yes | 25 | 17 | 0 | 0 | 425 | 10235.42 | Cannot be calculated | 0 | 0 | 0 | Null | Null | Null | Null | -1 | Null | 0 | 0 | 0 | 137.1159 | AXIAL | 0 | 0 | 0 | 0 | 0 | 58274.25 | Null | Null | Null | Null | 0 | 137.1159
Susmel and Taylor | 2007 | 10.1111/j.1460-2695.2007.01122.x | Hole_8mm_5 | 94737.72 | No | complete rupture | #VALUE! | flat | Yes | 25 | 17 | 0 | 0 | 425 | 10235.42 | Cannot be calculated | 0 | 0 | 0 | Null | Null | Null | Null | -1 | Null | 0 | 0 | 0 | 137.1282 | AXIAL | 0 | 0 | 0 | 0 | 0 | 58279.48 | Null | Null | Null | Null | 0 | 137.1282
Susmel and Taylor | 2007 | 10.1111/j.1460-2695.2007.01122.x | Hole_8mm_6 | 278724.4 | No | complete rupture | #VALUE! | flat | Yes | 25 | 17 | 0 | 0 | 425 | 10235.42 | Cannot be calculated | 0 | 0 | 0 | Null | Null | Null | Null | -1 | Null | 0 | 0 | 0 | 115.8732 | AXIAL | 0 | 0 | 0 | 0 | 0 | 49246.1 | Null | Null | Null | Null | 0 | 115.8732
Susmel and Taylor | 2007 | 10.1111/j.1460-2695.2007.01122.x | Hole_8mm_7 | 625160.6 | No | complete rupture | #VALUE! | flat | Yes | 25 | 17 | 0 | 0 | 425 | 10235.42 | Cannot be calculated | 0 | 0 | 0 | Null | Null | Null | Null | -1 | Null | 0 | 0 | 0 | 101.6438 | AXIAL | 0 | 0 | 0 | 0 | 0 | 43198.61 | Null | Null | Null | Null | 0 | 101.6438
Susmel and Taylor | 2007 | 10.1111/j.1460-2695.2007.01122.x | Hole_8mm_8 | 689935.8 | No | complete rupture | #VALUE! | flat | Yes | 25 | 17 | 0 | 0 | 425 | 10235.42 | Cannot be calculated | 0 | 0 | 0 | Null | Null | Null | Null | -1 | Null | 0 | 0 | 0 | 94.87395 | AXIAL | 0 | 0 | 0 | 0 | 0 | 40321.43 | Null | Null | Null | Null | 0 | 94.87395
Susmel and Taylor | 2007 | 10.1111/j.1460-2695.2007.01122.x | Hole_3_5mm_1 | 15851.03 | No | complete rupture | #VALUE! | flat | Yes | 25 | 21.5 | 0 | 0 | 537.5 | 20704.95 | Cannot be calculated | 0 | 0 | 0 | Null | Null | Null | Null | -1 | Null | 0 | 0 | 0 | 237.7954 | AXIAL | 0 | 0 | 0 | 0 | 0 | 127815 | Null | Null | Null | Null | 0 | 237.7954
Susmel and Taylor | 2007 | 10.1111/j.1460-2695.2007.01122.x | Hole_3_5mm_2 | 16755.78 | No | complete rupture | #VALUE! | flat | Yes | 25 | 21.5 | 0 | 0 | 537.5 | 20704.95 | Cannot be calculated | 0 | 0 | 0 | Null | Null | Null | Null | -1 | Null | 0 | 0 | 0 | 237.8074 | AXIAL | 0 | 0 | 0 | 0 | 0 | 127821.5 | Null | Null | Null | Null | 0 | 237.8074
Susmel and Taylor | 2007 | 10.1111/j.1460-2695.2007.01122.x | Hole_3_5mm_3 | 46634.73 | No | complete rupture | #VALUE! | flat | Yes | 25 | 21.5 | 0 | 0 | 537.5 | 20704.95 | Cannot be calculated | 0 | 0 | 0 | Null | Null | Null | Null | -1 | Null | 0 | 0 | 0 | 200.9369 | AXIAL | 0 | 0 | 0 | 0 | 0 | 108003.6 | Null | Null | Null | Null | 0 | 200.9369
Susmel and Taylor | 2007 | 10.1111/j.1460-2695.2007.01122.x | Hole_3_5mm_4 | 70922.36 | No | complete rupture | #VALUE! | flat | Yes | 25 | 21.5 | 0 | 0 | 537.5 | 20704.95 | Cannot be calculated | 0 | 0 | 0 | Null | Null | Null | Null | -1 | Null | 0 | 0 | 0 | 178.4243 | AXIAL | 0 | 0 | 0 | 0 | 0 | 95903.05 | Null | Null | Null | Null | 0 | 178.4243
Susmel and Taylor | 2007 | 10.1111/j.1460-2695.2007.01122.x | Hole_3_5mm_5 | 95946.63 | No | complete rupture | #VALUE! | flat | Yes | 25 | 21.5 | 0 | 0 | 537.5 | 20704.95 | Cannot be calculated | 0 | 0 | 0 | Null | Null | Null | Null | -1 | Null | 0 | 0 | 0 | 177.357 | AXIAL | 0 | 0 | 0 | 0 | 0 | 95329.39 | Null | Null | Null | Null | 0 | 177.357
Susmel and Taylor | 2007 | 10.1111/j.1460-2695.2007.01122.x | Hole_3_5mm_6 | 307738.5 | No | complete rupture | #VALUE! | flat | Yes | 25 | 21.5 | 0 | 0 | 537.5 | 20704.95 | Cannot be calculated | 0 | 0 | 0 | Null | Null | Null | Null | -1 | Null | 0 | 0 | 0 | 149.8782 | AXIAL | 0 | 0 | 0 | 0 | 0 | 80559.55 | Null | Null | Null | Null | 0 | 149.8782
Susmel and Taylor | 2007 | 10.1111/j.1460-2695.2007.01122.x | Hole_3_5mm_7 | 685981.8 | No | complete rupture | #VALUE! | flat | Yes | 25 | 21.5 | 0 | 0 | 537.5 | 20704.95 | Cannot be calculated | 0 | 0 | 0 | Null | Null | Null | Null | -1 | Null | 0 | 0 | 0 | 129.8328 | AXIAL | 0 | 0 | 0 | 0 | 0 | 69785.14 | Null | Null | Null | Null | 0 | 129.8328
Susmel and Taylor | 2007 | 10.1111/j.1460-2695.2007.01122.x | Hole_3_5mm_8 | 945291.2 | No | complete rupture | #VALUE! | flat | Yes | 25 | 21.5 | 0 | 0 | 537.5 | 20704.95 | Cannot be calculated | 0 | 0 | 0 | Null | Null | Null | Null | -1 | Null | 0 | 0 | 0 | 122.7405 | AXIAL | 0 | 0 | 0 | 0 | 0 | 65973.01 | Null | Null | Null | Null | 0 | 122.7405
Susmel and Taylor | 2007 | 10.1111/j.1460-2695.2007.01122.x | U_notch_9 | 14461.74 | No | complete rupture | #VALUE! | flat | Yes | 25 | 20 | 0 | 0 | 500 | 16666.67 | Cannot be calculated | 0 | 0 | 0 | Null | Null | Null | Null | 0.1 | Null | 0 | 0 | 144.2406 | 118.015 | AXIAL | 0 | 0 | 0 | 0 | 72120.31 | 59007.52 | Null | Null | Null | Null | 0 | 118.015
Susmel and Taylor | 2007 | 10.1111/j.1460-2695.2007.01122.x | U_notch_10 | 55130.89 | No | complete rupture | #VALUE! | flat | Yes | 25 | 20 | 0 | 0 | 500 | 16666.67 | Cannot be calculated | 0 | 0 | 0 | Null | Null | Null | Null | 0.1 | Null | 0 | 0 | 111.7025 | 91.39293 | AXIAL | 0 | 0 | 0 | 0 | 55851.23 | 45696.46 | Null | Null | Null | Null | 0 | 91.39293
Susmel and Taylor | 2007 | 10.1111/j.1460-2695.2007.01122.x | U_notch_11 | 61381.44 | No | complete rupture | #VALUE! | flat | Yes | 25 | 20 | 0 | 0 | 500 | 16666.67 | Cannot be calculated | 0 | 0 | 0 | Null | Null | Null | Null | 0.1 | Null | 0 | 0 | 113.3684 | 92.75595 | AXIAL | 0 | 0 | 0 | 0 | 56684.19 | 46377.97 | Null | Null | Null | Null | 0 | 92.75595
Susmel and Taylor | 2007 | 10.1111/j.1460-2695.2007.01122.x | U_notch_12 | 104974.6 | No | complete rupture | #VALUE! | flat | Yes | 25 | 20 | 0 | 0 | 500 | 16666.67 | Cannot be calculated | 0 | 0 | 0 | Null | Null | Null | Null | 0.1 | Null | 0 | 0 | 95.80198 | 78.38344 | AXIAL | 0 | 0 | 0 | 0 | 47900.99 | 39191.72 | Null | Null | Null | Null | 0 | 78.38344
Susmel and Taylor | 2007 | 10.1111/j.1460-2695.2007.01122.x | U_notch_13 | 111960.1 | No | complete rupture | #VALUE! | flat | Yes | 25 | 20 | 0 | 0 | 500 | 16666.67 | Cannot be calculated | 0 | 0 | 0 | Null | Null | Null | Null | 0.1 | Null | 0 | 0 | 95.80854 | 78.38881 | AXIAL | 0 | 0 | 0 | 0 | 47904.27 | 39194.4 | Null | Null | Null | Null | 0 | 78.38881
Susmel and Taylor | 2007 | 10.1111/j.1460-2695.2007.01122.x | U_notch_14 | 247743.8 | No | complete rupture | #VALUE! | flat | Yes | 25 | 20 | 0 | 0 | 500 | 16666.67 | Cannot be calculated | 0 | 0 | 0 | Null | Null | Null | Null | 0.1 | Null | 0 | 0 | 78.06508 | 63.87143 | AXIAL | 0 | 0 | 0 | 0 | 39032.54 | 31935.71 | Null | Null | Null | Null | 0 | 63.87143
Susmel and Taylor | 2007 | 10.1111/j.1460-2695.2007.01122.x | U_notch_15 | 730011.3 | No | complete rupture | #VALUE! | flat | Yes | 25 | 20 | 0 | 0 | 500 | 16666.67 | Cannot be calculated | 0 | 0 | 0 | Null | Null | Null | Null | 0.1 | Null | 0 | 0 | 66.98386 | 54.80498 | AXIAL | 0 | 0 | 0 | 0 | 33491.93 | 27402.49 | Null | Null | Null | Null | 0 | 54.80498
Susmel and Taylor | 2007 | 10.1111/j.1460-2695.2007.01122.x | V_notch_10 | 13084.51 | No | complete rupture | #VALUE! | flat | Yes | 25 | 21 | 0 | 0 | 525 | 19293.75 | Cannot be calculated | 0 | 0 | 0 | Null | Null | Null | Null | 0.1 | Null | 0 | 0 | 158.8818 | 129.9942 | AXIAL | 0 | 0 | 0 | 0 | 83412.96 | 68246.97 | Null | Null | Null | Null | 0 | 129.9942
Susmel and Taylor | 2007 | 10.1111/j.1460-2695.2007.01122.x | V_notch_11 | 15426.06 | No | complete rupture | #VALUE! | flat | Yes | 25 | 21 | 0 | 0 | 525 | 19293.75 | Cannot be calculated | 0 | 0 | 0 | Null | Null | Null | Null | 0.1 | Null | 0 | 0 | 157.7283 | 129.0504 | AXIAL | 0 | 0 | 0 | 0 | 82807.37 | 67751.48 | Null | Null | Null | Null | 0 | 129.0504
Susmel and Taylor | 2007 | 10.1111/j.1460-2695.2007.01122.x | V_notch_12 | 35883.74 | No | complete rupture | #VALUE! | flat | Yes | 25 | 21 | 0 | 0 | 525 | 19293.75 | Cannot be calculated | 0 | 0 | 0 | Null | Null | Null | Null | 0.1 | Null | 0 | 0 | 117.8494 | 96.42224 | AXIAL | 0 | 0 | 0 | 0 | 61870.94 | 50621.68 | Null | Null | Null | Null | 0 | 96.42224
Susmel and Taylor | 2007 | 10.1111/j.1460-2695.2007.01122.x | V_notch_13 | 38272.5 | No | complete rupture | #VALUE! | flat | Yes | 25 | 21 | 0 | 0 | 525 | 19293.75 | Cannot be calculated | 0 | 0 | 0 | Null | Null | Null | Null | 0.1 | Null | 0 | 0 | 119.5794 | 97.83772 | AXIAL | 0 | 0 | 0 | 0 | 62779.2 | 51364.8 | Null | Null | Null | Null | 0 | 97.83772
Susmel and Taylor | 2007 | 10.1111/j.1460-2695.2007.01122.x | V_notch_14 | 40815.65 | No | complete rupture | #VALUE! | flat | Yes | 25 | 21 | 0 | 0 | 525 | 19293.75 | Cannot be calculated | 0 | 0 | 0 | Null | Null | Null | Null | 0.1 | Null | 0 | 0 | 112.808 | 92.29749 | AXIAL | 0 | 0 | 0 | 0 | 59224.22 | 48456.18 | Null | Null | Null | Null | 0 | 92.29749
Susmel and Taylor | 2007 | 10.1111/j.1460-2695.2007.01122.x | V_notch_15 | 43531.74 | No | complete rupture | #VALUE! | flat | Yes | 25 | 21 | 0 | 0 | 525 | 19293.75 | Cannot be calculated | 0 | 0 | 0 | Null | Null | Null | Null | 0.1 | Null | 0 | 0 | 112.808 | 92.29749 | AXIAL | 0 | 0 | 0 | 0 | 59224.22 | 48456.18 | Null | Null | Null | Null | 0 | 92.29749
Susmel and Taylor | 2007 | 10.1111/j.1460-2695.2007.01122.x | V_notch_16 | 83481.36 | No | complete rupture | #VALUE! | flat | Yes | 25 | 21 | 0 | 0 | 525 | 19293.75 | Cannot be calculated | 0 | 0 | 0 | Null | Null | Null | Null | 0.1 | Null | 0 | 0 | 94.70888 | 77.48908 | AXIAL | 0 | 0 | 0 | 0 | 49722.16 | 40681.77 | Null | Null | Null | Null | 0 | 77.48908
Susmel and Taylor | 2007 | 10.1111/j.1460-2695.2007.01122.x | V_notch_17 | 84685.12 | No | complete rupture | #VALUE! | flat | Yes | 25 | 21 | 0 | 0 | 525 | 19293.75 | Cannot be calculated | 0 | 0 | 0 | Null | Null | Null | Null | 0.1 | Null | 0 | 0 | 94.70888 | 77.48908 | AXIAL | 0 | 0 | 0 | 0 | 49722.16 | 40681.77 | Null | Null | Null | Null | 0 | 77.48908
Susmel and Taylor | 2007 | 10.1111/j.1460-2695.2007.01122.x | V_notch_18 | 150070.5 | No | complete rupture | #VALUE! | flat | Yes | 25 | 21 | 0 | 0 | 525 | 19293.75 | Cannot be calculated | 0 | 0 | 0 | Null | Null | Null | Null | 0.1 | Null | 0 | 0 | 68.73061 | 56.23413 | AXIAL | 0 | 0 | 0 | 0 | 36083.57 | 29522.92 | Null | Null | Null | Null | 0 | 56.23413
Susmel and Taylor | 2007 | 10.1111/j.1460-2695.2007.01122.x | V_notch_19 | 269838.9 | No | complete rupture | #VALUE! | flat | Yes | 25 | 21 | 0 | 0 | 525 | 19293.75 | Cannot be calculated | 0 | 0 | 0 | Null | Null | Null | Null | 0.1 | Null | 0 | 0 | 58.12532 | 47.55708 | AXIAL | 0 | 0 | 0 | 0 | 30515.79 | 24967.47 | Null | Null | Null | Null | 0 | 47.55708
Susmel and Taylor | 2007 | 10.1111/j.1460-2695.2007.01122.x | V_notch_20 | 238975.4 | No | complete rupture | #VALUE! | flat | Yes | 25 | 21 | 0 | 0 | 525 | 19293.75 | Cannot be calculated | 0 | 0 | 0 | Null | Null | Null | Null | 0.1 | Null | 0 | 0 | 67.24446 | 55.01819 | AXIAL | 0 | 0 | 0 | 0 | 35303.34 | 28884.55 | Null | Null | Null | Null | 0 | 55.01819
Susmel and Taylor | 2007 | 10.1111/j.1460-2695.2007.01122.x | V_notch_21 | 253068.6 | No | complete rupture | #VALUE! | flat | Yes | 25 | 21 | 0 | 0 | 525 | 19293.75 | Cannot be calculated | 0 | 0 | 0 | Null | Null | Null | Null | 0.1 | Null | 0 | 0 | 68.73061 | 56.23413 | AXIAL | 0 | 0 | 0 | 0 | 36083.57 | 29522.92 | Null | Null | Null | Null | 0 | 56.23413
Susmel and Taylor | 2007 | 10.1111/j.1460-2695.2007.01122.x | V_notch_22 | 359389.2 | No | complete rupture | #VALUE! | flat | Yes | 25 | 21 | 0 | 0 | 525 | 19293.75 | Cannot be calculated | 0 | 0 | 0 | Null | Null | Null | Null | 0.1 | Null | 0 | 0 | 68.23161 | 55.82586 | AXIAL | 0 | 0 | 0 | 0 | 35821.6 | 29308.58 | Null | Null | Null | Null | 0 | 55.82586
Susmel and Taylor | 2007 | 10.1111/j.1460-2695.2007.01122.x | V_notch_23 | 356749 | No | complete rupture | #VALUE! | flat | Yes | 25 | 21 | 0 | 0 | 525 | 19293.75 | Cannot be calculated | 0 | 0 | 0 | Null | Null | Null | Null | 0.1 | Null | 0 | 0 | 59.40993 | 48.60812 | AXIAL | 0 | 0 | 0 | 0 | 31190.21 | 25519.27 | Null | Null | Null | Null | 0 | 48.60812
Susmel and Taylor | 2007 | 10.1111/j.1460-2695.2007.01122.x | V_notch_24 | 532637.1 | No | complete rupture | #VALUE! | flat | Yes | 25 | 21 | 0 | 0 | 525 | 19293.75 | Cannot be calculated | 0 | 0 | 0 | Null | Null | Null | Null | 0.1 | Null | 0 | 0 | 57.28438 | 46.86904 | AXIAL | 0 | 0 | 0 | 0 | 30074.3 | 24606.25 | Null | Null | Null | Null | 0 | 46.86904
Susmel and Taylor | 2007 | 10.1111/j.1460-2695.2007.01122.x | V_notch_25 | 588822.3 | No | complete rupture | #VALUE! | flat | Yes | 25 | 21 | 0 | 0 | 525 | 19293.75 | Cannot be calculated | 0 | 0 | 0 | Null | Null | Null | Null | 0.1 | Null | 0 | 0 | 59.84441 | 48.96361 | AXIAL | 0 | 0 | 0 | 0 | 31418.32 | 25705.89 | Null | Null | Null | Null | 0 | 48.96361
Susmel and Taylor | 2007 | 10.1111/j.1460-2695.2007.01122.x | V_notch_26 | 1837201.9 | No | complete rupture | #VALUE! | flat | Yes | 25 | 21 | 0 | 0 | 525 | 19293.75 | Cannot be calculated | 0 | 0 | 0 | Null | Null | Null | Null | 0.1 | Null | 0 | 0 | 49.51595 | 40.51305 | AXIAL | 0 | 0 | 0 | 0 | 25995.87 | 21269.35 | Null | Null | Null | Null | 0 | 40.51305
Susmel and Taylor | 2007 | 10.1111/j.1460-2695.2007.01122.x | V_notch_27 | 2074945.2 | No | complete rupture | #VALUE! | flat | Yes | 25 | 21 | 0 | 0 | 525 | 19293.75 | Cannot be calculated | 0 | 0 | 0 | Null | Null | Null | Null | 0.1 | Null | 0 | 0 | 49.51595 | 40.51305 | AXIAL | 0 | 0 | 0 | 0 | 25995.87 | 21269.35 | Null | Null | Null | Null | 0 | 40.51305
Susmel and Taylor | 2007 | 10.1111/j.1460-2695.2007.01122.x | Hole_8mm_9 | 13760.28 | No | complete rupture | #VALUE! | flat | Yes | 25 | 17 | 0 | 0 | 425 | 10235.42 | Cannot be calculated | 0 | 0 | 0 | Null | Null | Null | Null | 0.1 | Null | 0 | 0 | 185.1474 | 151.4842 | AXIAL | 0 | 0 | 0 | 0 | 78687.63 | 64380.79 | Null | Null | Null | Null | 0 | 151.4842
Susmel and Taylor | 2007 | 10.1111/j.1460-2695.2007.01122.x | Hole_8mm_10 | 14887.41 | No | complete rupture | #VALUE! | flat | Yes | 25 | 17 | 0 | 0 | 425 | 10235.42 | Cannot be calculated | 0 | 0 | 0 | Null | Null | Null | Null | 0.1 | Null | 0 | 0 | 183.8079 | 150.3883 | AXIAL | 0 | 0 | 0 | 0 | 78118.35 | 63915.01 | Null | Null | Null | Null | 0 | 150.3883
Susmel and Taylor | 2007 | 10.1111/j.1460-2695.2007.01122.x | Hole_8mm_11 | 72907.56 | No | complete rupture | #VALUE! | flat | Yes | 25 | 17 | 0 | 0 | 425 | 10235.42 | Cannot be calculated | 0 | 0 | 0 | Null | Null | Null | Null | 0.1 | Null | 0 | 0 | 136.2436 | 111.4721 | AXIAL | 0 | 0 | 0 | 0 | 57903.54 | 47375.63 | Null | Null | Null | Null | 0 | 111.4721
Susmel and Taylor | 2007 | 10.1111/j.1460-2695.2007.01122.x | Hole_8mm_12 | 112022.8 | No | complete rupture | #VALUE! | flat | Yes | 25 | 17 | 0 | 0 | 425 | 10235.42 | Cannot be calculated | 0 | 0 | 0 | Null | Null | Null | Null | 0.1 | Null | 0 | 0 | 137.3107 | 112.3451 | AXIAL | 0 | 0 | 0 | 0 | 58357.04 | 47746.67 | Null | Null | Null | Null | 0 | 112.3451
Susmel and Taylor | 2007 | 10.1111/j.1460-2695.2007.01122.x | Hole_8mm_13 | 256912.3 | No | complete rupture | #VALUE! | flat | Yes | 25 | 17 | 0 | 0 | 425 | 10235.42 | Cannot be calculated | 0 | 0 | 0 | Null | Null | Null | Null | 0.1 | Null | 0 | 0 | 111.0666 | 90.87271 | AXIAL | 0 | 0 | 0 | 0 | 47203.32 | 38620.9 | Null | Null | Null | Null | 0 | 90.87271
Susmel and Taylor | 2007 | 10.1111/j.1460-2695.2007.01122.x | Hole_8mm_14 | 359661.7 | No | complete rupture | #VALUE! | flat | Yes | 25 | 17 | 0 | 0 | 425 | 10235.42 | Cannot be calculated | 0 | 0 | 0 | Null | Null | Null | Null | 0.1 | Null | 0 | 0 | 110.2933 | 90.23999 | AXIAL | 0 | 0 | 0 | 0 | 46874.66 | 38351.99 | Null | Null | Null | Null | 0 | 90.23999
Susmel and Taylor | 2007 | 10.1111/j.1460-2695.2007.01122.x | Hole_8mm_15 | 409056.6 | No | complete rupture | #VALUE! | flat | Yes | 25 | 17 | 0 | 0 | 425 | 10235.42 | Cannot be calculated | 0 | 0 | 0 | Null | Null | Null | Null | 0.1 | Null | 0 | 0 | 99.52943 | 81.43317 | AXIAL | 0 | 0 | 0 | 0 | 42300.01 | 34609.1 | Null | Null | Null | Null | 0 | 81.43317
Susmel and Taylor | 2007 | 10.1111/j.1460-2695.2007.01122.x | Hole_8mm_16 | 465304.3 | No | complete rupture | #VALUE! | flat | Yes | 25 | 17 | 0 | 0 | 425 | 10235.42 | Cannot be calculated | 0 | 0 | 0 | Null | Null | Null | Null | 0.1 | Null | 0 | 0 | 98.81462 | 80.84833 | AXIAL | 0 | 0 | 0 | 0 | 41996.22 | 34360.54 | Null | Null | Null | Null | 0 | 80.84833
Susmel and Taylor | 2007 | 10.1111/j.1460-2695.2007.01122.x | Hole_3_5mm_9 | 46798.76 | No | complete rupture | #VALUE! | flat | Yes | 25 | 21.5 | 0 | 0 | 537.5 | 20704.95 | Cannot be calculated | 0 | 0 | 0 | Null | Null | Null | Null | 0.1 | Null | 0 | 0 | 185.3885 | 151.6815 | AXIAL | 0 | 0 | 0 | 0 | 99646.32 | 81528.81 | Null | Null | Null | Null | 0 | 151.6815
Susmel and Taylor | 2007 | 10.1111/j.1460-2695.2007.01122.x | Hole_3_5mm_10 | 55969.29 | No | complete rupture | #VALUE! | flat | Yes | 25 | 21.5 | 0 | 0 | 537.5 | 20704.95 | Cannot be calculated | 0 | 0 | 0 | Null | Null | Null | Null | 0.1 | Null | 0 | 0 | 184.0669 | 150.6002 | AXIAL | 0 | 0 | 0 | 0 | 98935.94 | 80947.59 | Null | Null | Null | Null | 0 | 150.6002
Susmel and Taylor | 2007 | 10.1111/j.1460-2695.2007.01122.x | Hole_3_5mm_11 | 143952.4 | No | complete rupture | #VALUE! | flat | Yes | 25 | 21.5 | 0 | 0 | 537.5 | 20704.95 | Cannot be calculated | 0 | 0 | 0 | Null | Null | Null | Null | 0.1 | Null | 0 | 0 | 160.2529 | 131.116 | AXIAL | 0 | 0 | 0 | 0 | 86135.91 | 70474.84 | Null | Null | Null | Null | 0 | 131.116
Susmel and Taylor | 2007 | 10.1111/j.1460-2695.2007.01122.x | Hole_3_5mm_12 | 150271.6 | No | complete rupture | #VALUE! | flat | Yes | 25 | 21.5 | 0 | 0 | 537.5 | 20704.95 | Cannot be calculated | 0 | 0 | 0 | Null | Null | Null | Null | 0.1 | Null | 0 | 0 | 161.4416 | 132.0886 | AXIAL | 0 | 0 | 0 | 0 | 86774.85 | 70997.61 | Null | Null | Null | Null | 0 | 132.0886
Susmel and Taylor | 2007 | 10.1111/j.1460-2695.2007.01122.x | Hole_3_5mm_13 | 300824.1 | No | complete rupture | #VALUE! | flat | Yes | 25 | 21.5 | 0 | 0 | 537.5 | 20704.95 | Cannot be calculated | 0 | 0 | 0 | Null | Null | Null | Null | 0.1 | Null | 0 | 0 | 135.4506 | 110.8232 | AXIAL | 0 | 0 | 0 | 0 | 72804.69 | 59567.48 | Null | Null | Null | Null | 0 | 110.8232
Susmel and Taylor | 2007 | 10.1111/j.1460-2695.2007.01122.x | Hole_3_5mm_14 | 364964.5 | No | complete rupture | #VALUE! | flat | Yes | 25 | 21.5 | 0 | 0 | 537.5 | 20704.95 | Cannot be calculated | 0 | 0 | 0 | Null | Null | Null | Null | 0.1 | Null | 0 | 0 | 135.4784 | 110.846 | AXIAL | 0 | 0 | 0 | 0 | 72819.66 | 59579.72 | Null | Null | Null | Null | 0 | 110.846
Susmel and Taylor | 2007 | 10.1111/j.1460-2695.2007.01122.x | Hole_3_5mm_15 | 544772.6 | No | complete rupture | #VALUE! | flat | Yes | 25 | 21.5 | 0 | 0 | 537.5 | 20704.95 | Cannot be calculated | 0 | 0 | 0 | Null | Null | Null | Null | 0.1 | Null | 0 | 0 | 111.9749 | 91.61579 | AXIAL | 0 | 0 | 0 | 0 | 60186.49 | 49243.49 | Null | Null | Null | Null | 0 | 91.61579
Susmel and Taylor | 2007 | 10.1111/j.1460-2695.2007.01122.x | Hole_3_5mm_16 | 1232012.3 | No | complete rupture | #VALUE! | flat | Yes | 25 | 21.5 | 0 | 0 | 537.5 | 20704.95 | Cannot be calculated | 0 | 0 | 0 | Null | Null | Null | Null | 0.1 | Null | 0 | 0 | 111.2519 | 91.0243 | AXIAL | 0 | 0 | 0 | 0 | 59797.91 | 48925.56 | Null | Null | Null | Null | 0 | 91.0243
Susmel and Taylor | 2008 | 10.1111/j.1460-2695.2008.01296.x | r03_iP_1 | 14743 | No | complete rupture | #VALUE! | cylindrical | yes | Null | Null | 0 | 5 | 19.63495 | 30.67962 | 61.35923 | 0 | 0 | 0 | Null | Null | Null | Null | -1 | -1 | 0 | 0 | 0 | 259.6 | AXIAL | 0 | 155.9 | 0 | 0 | 0 | 5097.234 | Null | Null | 0 | 3826.362 | 0.6005393 | 374.5752
Susmel and Taylor | 2008 | 10.1111/j.1460-2695.2008.01296.x | r03_iP_2 | 30837 | No | complete rupture | #VALUE! | cylindrical | yes | Null | Null | 0 | 5 | 19.63495 | 30.67962 | 61.35923 | 0 | 0 | 0 | Null | Null | Null | Null | -1 | -1 | 0 | 0 | 0 | 216.3 | AXIAL | 0 | 129.9 | 0 | 0 | 0 | 4247.041 | Null | Null | 0 | 3188.226 | 0.6005548 | 312.1021
Susmel and Taylor | 2008 | 10.1111/j.1460-2695.2008.01296.x | r03_iP_3 | 87177 | No | complete rupture | #VALUE! | cylindrical | yes | Null | Null | 0 | 5 | 19.63495 | 30.67962 | 61.35923 | 0 | 0 | 0 | Null | Null | Null | Null | -1 | -1 | 0 | 0 | 0 | 183.9 | AXIAL | 0 | 110.4 | 0 | 0 | 0 | 3610.868 | Null | Null | 0 | 2709.624 | 0.6003263 | 265.2992
Susmel and Taylor | 2008 | 10.1111/j.1460-2695.2008.01296.x | r03_iP_4 | 460400 | No | complete rupture | #VALUE! | cylindrical | yes | Null | Null | 0 | 5 | 19.63495 | 30.67962 | 61.35923 | 0 | 0 | 0 | Null | Null | Null | Null | -1 | -1 | 0 | 0 | 0 | 146 | AXIAL | 0 | 87.7 | 0 | 0 | 0 | 2866.703 | Null | Null | 0 | 2152.482 | 0.6006849 | 210.689
Susmel and Taylor | 2008 | 10.1111/j.1460-2695.2008.01296.x | r03_iP_5 | 227391 | No | complete rupture | #VALUE! | cylindrical | yes | Null | Null | 0 | 5 | 19.63495 | 30.67962 | 61.35923 | 0 | 0 | 0 | Null | Null | Null | Null | -1 | -1 | 0 | 0 | 0 | 135.2 | AXIAL | 0 | 81.2 | 0 | 0 | 0 | 2654.646 | Null | Null | 0 | 1992.948 | 0.6005917 | 195.0881
Susmel and Taylor | 2008 | 10.1111/j.1460-2695.2008.01296.x | r03_iP_6 | 924890 | No | complete rupture | #VALUE! | cylindrical | yes | Null | Null | 0 | 5 | 19.63495 | 30.67962 | 61.35923 | 0 | 0 | 0 | Null | Null | Null | Null | -1 | -1 | 0 | 0 | 0 | 135.2 | AXIAL | 0 | 81.2 | 0 | 0 | 0 | 2654.646 | Null | Null | 0 | 1992.948 | 0.6005917 | 195.0881
Susmel and Taylor | 2008 | 10.1111/j.1460-2695.2008.01296.x | r03_ofP_1 | 67416 | No | complete rupture | #VALUE! | cylindrical | yes | Null | Null | 0 | 5 | 19.63495 | 30.67962 | 61.35923 | 0 | 0 | 0 | Null | Null | Null | Null | -1 | -1 | 0 | 0 | 0 | 183.9 | AXIAL | 0 | 110.4 | 0 | 0 | 0 | 3610.868 | Null | Null | 0 | 2709.624 | 0.6003263 | 265.2992
Susmel and Taylor | 2008 | 10.1111/j.1460-2695.2008.01296.x | r03_ofP_2 | 30764 | No | complete rupture | #VALUE! | cylindrical | yes | Null | Null | 0 | 5 | 19.63495 | 30.67962 | 61.35923 | 0 | 0 | 0 | Null | Null | Null | Null | -1 | -1 | 0 | 0 | 0 | 216.3 | AXIAL | 0 | 129.9 | 0 | 0 | 0 | 4247.041 | Null | Null | 0 | 3188.226 | 0.6005548 | 312.1021
Susmel and Taylor | 2008 | 10.1111/j.1460-2695.2008.01296.x | r03_ofP_3 | 210914 | No | complete rupture | #VALUE! | cylindrical | yes | Null | Null | 0 | 5 | 19.63495 | 30.67962 | 61.35923 | 0 | 0 | 0 | Null | Null | Null | Null | -1 | -1 | 0 | 0 | 0 | 146 | AXIAL | 0 | 87.7 | 0 | 0 | 0 | 2866.703 | Null | Null | 0 | 2152.482 | 0.6006849 | 210.689
Susmel and Taylor | 2008 | 10.1111/j.1460-2695.2008.01296.x | r03_ofP_4 | 9202 | No | complete rupture | #VALUE! | cylindrical | yes | Null | Null | 0 | 5 | 19.63495 | 30.67962 | 61.35923 | 0 | 0 | 0 | Null | Null | Null | Null | -1 | -1 | 0 | 0 | 0 | 259.6 | AXIAL | 0 | 155.9 | 0 | 0 | 0 | 5097.234 | Null | Null | 0 | 3826.362 | 0.6005393 | 374.5752
Susmel and Taylor | 2008 | 10.1111/j.1460-2695.2008.01296.x | r03_ofP_5 | 189952 | No | complete rupture | #VALUE! | cylindrical | yes | Null | Null | 0 | 5 | 19.63495 | 30.67962 | 61.35923 | 0 | 0 | 0 | Null | Null | Null | Null | -1 | -1 | 0 | 0 | 0 | 135.2 | AXIAL | 0 | 81.2 | 0 | 0 | 0 | 2654.646 | Null | Null | 0 | 1992.948 | 0.6005917 | 195.0881
Susmel and Taylor | 2008 | 10.1111/j.1460-2695.2008.01296.x | r03_ofP_6 | 1646841 | No | complete rupture | #VALUE! | cylindrical | yes | Null | Null | 0 | 5 | 19.63495 | 30.67962 | 61.35923 | 0 | 0 | 0 | Null | Null | Null | Null | -1 | -1 | 0 | 0 | 0 | 129.8 | AXIAL | 0 | 77.9 | 0 | 0 | 0 | 2548.617 | Null | Null | 0 | 1911.954 | 0.6001541 | 187.2252
Susmel and Taylor | 2008 | 10.1111/j.1460-2695.2008.01296.x | r4_ofP_1 | 88682 | No | complete rupture | #VALUE! | cylindrical | yes | Null | Null | 0 | 5 | 19.63495 | 30.67962 | 61.35923 | 0 | 0 | 0 | Null | Null | Null | Null | -1 | -1 | 0 | 0 | 0 | 290 | AXIAL | 0 | 167.4 | 0 | 0 | 0 | 5694.137 | Null | Null | 0 | 4108.614 | 0.5772414 | 410.0833
Susmel and Taylor | 2008 | 10.1111/j.1460-2695.2008.01296.x | r4_ofP_2 | 7427 | No | complete rupture | #VALUE! | cylindrical | yes | Null | Null | 0 | 5 | 19.63495 | 30.67962 | 61.35923 | 0 | 0 | 0 | Null | Null | Null | Null | -1 | -1 | 0 | 0 | 0 | 350 | AXIAL | 0 | 202.1 | 0 | 0 | 0 | 6872.234 | Null | Null | 0 | 4960.28 | 0.5774286 | 495.0083
Susmel and Taylor | 2008 | 10.1111/j.1460-2695.2008.01296.x | r4_ofP_3 | 51504 | No | complete rupture | #VALUE! | cylindrical | yes | Null | Null | 0 | 5 | 19.63495 | 30.67962 | 61.35923 | 0 | 0 | 0 | Null | Null | Null | Null | -1 | -1 | 0 | 0 | 0 | 270 | AXIAL | 0 | 155.9 | 0 | 0 | 0 | 5301.438 | Null | Null | 0 | 3826.362 | 0.5774074 | 381.8566
Susmel and Taylor | 2008 | 10.1111/j.1460-2695.2008.01296.x | r4_ofP_4 | 181609 | No | complete rupture | #VALUE! | cylindrical | yes | Null | Null | 0 | 5 | 19.63495 | 30.67962 | 61.35923 | 0 | 0 | 0 | Null | Null | Null | Null | -1 | -1 | 0 | 0 | 0 | 230 | AXIAL | 0 | 132.8 | 0 | 0 | 0 | 4516.039 | Null | Null | 0 | 3259.402 | 0.5773913 | 325.2807
Susmel and Taylor | 2008 | 10.1111/j.1460-2695.2008.01296.x | r4_ofP_6 | 6725 | No | complete rupture | #VALUE! | cylindrical | yes | Null | Null | 0 | 5 | 19.63495 | 30.67962 | 61.35923 | 0 | 0 | 0 | Null | Null | Null | Null | -1 | -1 | 0 | 0 | 0 | 345 | AXIAL | 0 | 199.2 | 0 | 0 | 0 | 6774.059 | Null | Null | 0 | 4889.104 | 0.5773913 | 487.921
Susmel and Taylor | 2008 | 10.1111/j.1460-2695.2008.01296.x | r4_ofP_7 | 266899 | No | complete rupture | #VALUE! | cylindrical | yes | Null | Null | 0 | 5 | 19.63495 | 30.67962 | 61.35923 | 0 | 0 | 0 | Null | Null | Null | Null | -1 | -1 | 0 | 0 | 0 | 245 | AXIAL | 0 | 141.5 | 0 | 0 | 0 | 4810.564 | Null | Null | 0 | 3472.933 | 0.577551 | 346.5426
Susmel and Taylor | 2008 | 10.1111/j.1460-2695.2008.01296.x | r4_oP_8 | 49000 | No | complete rupture | #VALUE! | cylindrical | yes | Null | Null | 0 | 5 | 19.63495 | 30.67962 | 61.35923 | 0 | 0 | 0 | Null | Null | Null | Null | 0 | 0 | 0 | 0 | 250 | 250 | AXIAL | 144.3 | 144.3 | 0 | 0 | 4908.739 | 4908.739 | Null | Null | 3541.655 | 3541.655 | 0.5772 | 353.5074
Susmel and Taylor | 2008 | 10.1111/j.1460-2695.2008.01296.x | r4_oP_9 | 106129 | No | complete rupture | #VALUE! | cylindrical | yes | Null | Null | 0 | 5 | 19.63495 | 30.67962 | 61.35923 | 0 | 0 | 0 | Null | Null | Null | Null | 0 | 0 | 0 | 0 | 245 | 245 | AXIAL | 141.5 | 141.5 | 0 | 0 | 4810.564 | 4810.564 | Null | Null | 3472.933 | 3472.933 | 0.577551 | 346.5426
Susmel and Taylor | 2008 | 10.1111/j.1460-2695.2008.01296.x | r4_oP_10 | 72734 | No | complete rupture | #VALUE! | cylindrical | yes | Null | Null | 0 | 5 | 19.63495 | 30.67962 | 61.35923 | 0 | 0 | 0 | Null | Null | Null | Null | 0 | 0 | 0 | 0 | 230 | 230 | AXIAL | 132.8 | 132.8 | 0 | 0 | 4516.039 | 4516.039 | Null | Null | 3259.402 | 3259.402 | 0.5773913 | 325.2807
Susmel and Taylor | 2008 | 10.1111/j.1460-2695.2008.01296.x | r4_oP_11 | 60399 | No | complete rupture | #VALUE! | cylindrical | yes | Null | Null | 0 | 5 | 19.63495 | 30.67962 | 61.35923 | 0 | 0 | 0 | Null | Null | Null | Null | 0 | 0 | 0 | 0 | 235 | 235 | AXIAL | 135.7 | 135.7 | 0 | 0 | 4614.214 | 4614.214 | Null | Null | 3330.579 | 3330.579 | 0.5774468 | 332.368
Susmel and Taylor | 2008 | 10.1111/j.1460-2695.2008.01296.x | r4_oP_12 | 407794 | No | complete rupture | #VALUE! | cylindrical | yes | Null | Null | 0 | 5 | 19.63495 | 30.67962 | 61.35923 | 0 | 0 | 0 | Null | Null | Null | Null | 0 | 0 | 0 | 0 | 228 | 228 | AXIAL | 131.6 | 131.6 | 0 | 0 | 4476.77 | 4476.77 | Null | Null | 3229.95 | 3229.95 | 0.577193 | 322.3968
Susmel and Taylor | 2008 | 10.1111/j.1460-2695.2008.01296.x | r4_oP_13 | 165543 | No | complete rupture | #VALUE! | cylindrical | yes | Null | Null | 0 | 5 | 19.63495 | 30.67962 | 61.35923 | 0 | 0 | 0 | Null | Null | Null | Null | 0 | 0 | 0 | 0 | 224 | 224 | AXIAL | 129.3 | 129.3 | 0 | 0 | 4398.23 | 4398.23 | Null | Null | 3173.499 | 3173.499 | 0.5772321 | 316.7514
Susmel and Taylor | 2008 | 10.1111/j.1460-2695.2008.01296.x | r4_oP_14 | 36446 | No | complete rupture | #VALUE! | cylindrical | yes | Null | Null | 0 | 5 | 19.63495 | 30.67962 | 61.35923 | 0 | 0 | 0 | Null | Null | Null | Null | 0 | 0 | 0 | 0 | 240 | 240 | AXIAL | 138.6 | 138.6 | 0 | 0 | 4712.389 | 4712.389 | Null | Null | 3401.756 | 3401.756 | 0.5775 | 339.4553
Susmel and Taylor | 2008 | 10.1111/j.1460-2695.2008.01296.x | r4_oP_15 | 31641 | No | complete rupture | #VALUE! | cylindrical | yes | Null | Null | 0 | 5 | 19.63495 | 30.67962 | 61.35923 | 0 | 0 | 0 | Null | Null | Null | Null | 0 | 0 | 0 | 0 | 240 | 240 | AXIAL | 138.6 | 138.6 | 0 | 0 | 4712.389 | 4712.389 | Null | Null | 3401.756 | 3401.756 | 0.5775 | 339.4553
Susmel and Taylor | 2008 | 10.1111/j.1460-2695.2008.01296.x | r125_ofP_13 | 112944 | No | complete rupture | #VALUE! | cylindrical | yes | Null | Null | 0 | 5 | 19.63495 | 30.67962 | 61.35923 | 0 | 0 | 0 | Null | Null | Null | Null | 0 | 0 | 0 | 0 | 170 | 170 | AXIAL | 170 | 170 | 0 | 0 | 3337.942 | 3337.942 | Null | Null | 4172.428 | 4172.428 | 1 | 340
Susmel and Taylor | 2008 | 10.1111/j.1460-2695.2008.01296.x | r125_ofP_14 | 367445 | No | complete rupture | #VALUE! | cylindrical | yes | Null | Null | 0 | 5 | 19.63495 | 30.67962 | 61.35923 | 0 | 0 | 0 | Null | Null | Null | Null | 0 | 0 | 0 | 0 | 155 | 155 | AXIAL | 155 | 155 | 0 | 0 | 3043.418 | 3043.418 | Null | Null | 3804.272 | 3804.272 | 1 | 310
Susmel and Taylor | 2008 | 10.1111/j.1460-2695.2008.01296.x | r125_ofP_15 | 49200 | No | complete rupture | #VALUE! | cylindrical | yes | Null | Null | 0 | 5 | 19.63495 | 30.67962 | 61.35923 | 0 | 0 | 0 | Null | Null | Null | Null | 0 | 0 | 0 | 0 | 180 | 180 | AXIAL | 180 | 180 | 0 | 0 | 3534.292 | 3534.292 | Null | Null | 4417.865 | 4417.865 | 1 | 360
Susmel and Taylor | 2008 | 10.1111/j.1460-2695.2008.01296.x | r125_ofP_19 | 52000 | No | complete rupture | #VALUE! | cylindrical | yes | Null | Null | 0 | 5 | 19.63495 | 30.67962 | 61.35923 | 0 | 0 | 0 | Null | Null | Null | Null | 0 | 0 | 0 | 0 | 190 | 190 | AXIAL | 190 | 190 | 0 | 0 | 3730.641 | 3730.641 | Null | Null | 4663.302 | 4663.302 | 1 | 380
Susmel and Taylor | 2008 | 10.1111/j.1460-2695.2008.01296.x | r125_ofP_20 | 67873 | No | complete rupture | #VALUE! | cylindrical | yes | Null | Null | 0 | 5 | 19.63495 | 30.67962 | 61.35923 | 0 | 0 | 0 | Null | Null | Null | Null | 0 | 0 | 0 | 0 | 200 | 200 | AXIAL | 200 | 200 | 0 | 0 | 3926.991 | 3926.991 | Null | Null | 4908.739 | 4908.739 | 1 | 400
Susmel and Taylor | 2008 | 10.1111/j.1460-2695.2008.01296.x | r125_ofP_25 | 111250 | No | complete rupture | #VALUE! | cylindrical | yes | Null | Null | 0 | 5 | 19.63495 | 30.67962 | 61.35923 | 0 | 0 | 0 | Null | Null | Null | Null | 0 | 0 | 0 | 0 | 175 | 175 | AXIAL | 175 | 175 | 0 | 0 | 3436.117 | 3436.117 | Null | Null | 4295.146 | 4295.146 | 1 | 350
Susmel and Taylor | 2008 | 10.1111/j.1460-2695.2008.01296.x | r125_ofP_21 | 304439 | No | complete rupture | #VALUE! | cylindrical | yes | Null | Null | 0 | 5 | 19.63495 | 30.67962 | 61.35923 | 0 | 0 | 0 | Null | Null | Null | Null | 0 | 0 | 0 | 0 | 160 | 160 | AXIAL | 160 | 160 | 0 | 0 | 3141.593 | 3141.593 | Null | Null | 3926.991 | 3926.991 | 1 | 320
Susmel and Taylor | 2008 | 10.1111/j.1460-2695.2008.01296.x | r125_ofP_24 | 77755 | No | complete rupture | #VALUE! | cylindrical | yes | Null | Null | 0 | 5 | 19.63495 | 30.67962 | 61.35923 | 0 | 0 | 0 | Null | Null | Null | Null | 0 | 0 | 0 | 0 | 160 | 160 | AXIAL | 160 | 160 | 0 | 0 | 3141.593 | 3141.593 | Null | Null | 3926.991 | 3926.991 | 1 | 320
Susmel and Taylor | 2008 | 10.1111/j.1460-2695.2008.01296.x | TSN3 | 1025331 | No | complete rupture | #VALUE! | cylindrical | yes | Null | Null | 0 | 5 | 19.63495 | 30.67962 | 61.35923 | 0 | 0 | 0 | Null | Null | Null | Null | Null | -1 | 0 | 0 | 0 | 0 | AXIAL | 0 | 171.1 | 0 | 0 | 0 | 0 | Null | Null | 0 | 4199.426 | Null | 296.3539
Susmel and Taylor | 2008 | 10.1111/j.1460-2695.2008.01296.x | TSN4 | 31705 | No | complete rupture | #VALUE! | cylindrical | yes | Null | Null | 0 | 5 | 19.63495 | 30.67962 | 61.35923 | 0 | 0 | 0 | Null | Null | Null | Null | Null | -1 | 0 | 0 | 0 | 0 | AXIAL | 0 | 264.8 | 0 | 0 | 0 | 0 | Null | Null | 0 | 6499.17 | Null | 458.6471
Susmel and Taylor | 2008 | 10.1111/j.1460-2695.2008.01296.x | TSN5 | 30028 | No | complete rupture | #VALUE! | cylindrical | yes | Null | Null | 0 | 5 | 19.63495 | 30.67962 | 61.35923 | 0 | 0 | 0 | Null | Null | Null | Null | Null | -1 | 0 | 0 | 0 | 0 | AXIAL | 0 | 264.8 | 0 | 0 | 0 | 0 | Null | Null | 0 | 6499.17 | Null | 458.6471
Susmel and Taylor | 2008 | 10.1111/j.1460-2695.2008.01296.x | TSN6 | 306633 | No | complete rupture | #VALUE! | cylindrical | yes | Null | Null | 0 | 5 | 19.63495 | 30.67962 | 61.35923 | 0 | 0 | 0 | Null | Null | Null | Null | Null | -1 | 0 | 0 | 0 | 0 | AXIAL | 0 | 171.1 | 0 | 0 | 0 | 0 | Null | Null | 0 | 4199.426 | Null | 296.3539
Susmel and Taylor | 2008 | 10.1111/j.1460-2695.2008.01296.x | TSN7 | 904657 | No | complete rupture | #VALUE! | cylindrical | yes | Null | Null | 0 | 5 | 19.63495 | 30.67962 | 61.35923 | 0 | 0 | 0 | Null | Null | Null | Null | Null | -1 | 0 | 0 | 0 | 0 | AXIAL | 0 | 171.1 | 0 | 0 | 0 | 0 | Null | Null | 0 | 4199.426 | Null | 296.3539
Susmel and Taylor | 2008 | 10.1111/j.1460-2695.2008.01296.x | TSN8 | 344380 | No | complete rupture | #VALUE! | cylindrical | yes | Null | Null | 0 | 5 | 19.63495 | 30.67962 | 61.35923 | 0 | 0 | 0 | Null | Null | Null | Null | Null | -1 | 0 | 0 | 0 | 0 | AXIAL | 0 | 203.7 | 0 | 0 | 0 | 0 | Null | Null | 0 | 4999.55 | Null | 352.8187
Susmel and Taylor | 2008 | 10.1111/j.1460-2695.2008.01296.x | TSN9 | 614536 | No | complete rupture | #VALUE! | cylindrical | yes | Null | Null | 0 | 5 | 19.63495 | 30.67962 | 61.35923 | 0 | 0 | 0 | Null | Null | Null | Null | Null | -1 | 0 | 0 | 0 | 0 | AXIAL | 0 | 203.7 | 0 | 0 | 0 | 0 | Null | Null | 0 | 4999.55 | Null | 352.8187
Susmel and Taylor | 2008 | 10.1111/j.1460-2695.2008.01296.x | TSN10 | 70232 | No | complete rupture | #VALUE! | cylindrical | yes | Null | Null | 0 | 5 | 19.63495 | 30.67962 | 61.35923 | 0 | 0 | 0 | Null | Null | Null | Null | Null | -1 | 0 | 0 | 0 | 0 | AXIAL | 0 | 244.5 | 0 | 0 | 0 | 0 | Null | Null | 0 | 6000.933 | Null | 423.4864
Susmel and Taylor | 2008 | 10.1111/j.1460-2695.2008.01296.x | TSN11 | 7700 | No | complete rupture | #VALUE! | cylindrical | yes | Null | Null | 0 | 5 | 19.63495 | 30.67962 | 61.35923 | 0 | 0 | 0 | Null | Null | Null | Null | Null | -1 | 0 | 0 | 0 | 0 | AXIAL | 0 | 297.4 | 0 | 0 | 0 | 0 | Null | Null | 0 | 7299.294 | Null | 515.1119
Susmel and Taylor | 2008 | 10.1111/j.1460-2695.2008.01296.x | r03_iP_9 | 11899 | No | complete rupture | #VALUE! | cylindrical | yes | Null | Null | 0 | 5 | 19.63495 | 30.67962 | 61.35923 | 0 | 0 | 0 | Null | Null | Null | Null | 0 | 0 | 0 | 0 | 162.2 | 162.2 | AXIAL | 168.7 | 168.7 | 0 | 0 | 3184.79 | 3184.79 | Null | Null | 4140.521 | 4140.521 | 1.040074 | 334.1974
Susmel and Taylor | 2008 | 10.1111/j.1460-2695.2008.01296.x | r03_iP_10 | 396137 | No | complete rupture | #VALUE! | cylindrical | yes | Null | Null | 0 | 5 | 19.63495 | 30.67962 | 61.35923 | 0 | 0 | 0 | Null | Null | Null | Null | 0 | 0 | 0 | 0 | 108.2 | 108.2 | AXIAL | 112.5 | 112.5 | 0 | 0 | 2124.502 | 2124.502 | Null | Null | 2761.165 | 2761.165 | 1.039741 | 222.8811
Susmel and Taylor | 2008 | 10.1111/j.1460-2695.2008.01296.x | r03_iP_11 | 626504 | No | complete rupture | #VALUE! | cylindrical | yes | Null | Null | 0 | 5 | 19.63495 | 30.67962 | 61.35923 | 0 | 0 | 0 | Null | Null | Null | Null | 0 | 0 | 0 | 0 | 97.3 | 97.3 | AXIAL | 101.2 | 101.2 | 0 | 0 | 1910.481 | 1910.481 | Null | Null | 2483.822 | 2483.822 | 1.040082 | 200.4785
Susmel and Taylor | 2008 | 10.1111/j.1460-2695.2008.01296.x | r03_iP_12 | 83907 | No | complete rupture | #VALUE! | cylindrical | yes | Null | Null | 0 | 5 | 19.63495 | 30.67962 | 61.35923 | 0 | 0 | 0 | Null | Null | Null | Null | 0 | 0 | 0 | 0 | 129.8 | 129.8 | AXIAL | 135 | 135 | 0 | 0 | 2548.617 | 2548.617 | Null | Null | 3313.399 | 3313.399 | 1.040062 | 267.4379
Susmel and Taylor | 2008 | 10.1111/j.1460-2695.2008.01296.x | r03_iP_7 | 6364 | No | complete rupture | #VALUE! | cylindrical | yes | Null | Null | 0 | 5 | 19.63495 | 30.67962 | 61.35923 | 0 | 0 | 0 | Null | Null | Null | Null | 0 | 0 | 0 | 0 | 194.7 | 194.7 | AXIAL | 202.5 | 202.5 | 0 | 0 | 3822.926 | 3822.926 | Null | Null | 4970.098 | 4970.098 | 1.040062 | 401.1569
Susmel and Taylor | 2008 | 10.1111/j.1460-2695.2008.01296.x | r03_iP_8 | 6680 | No | complete rupture | #VALUE! | cylindrical | yes | Null | Null | 0 | 5 | 19.63495 | 30.67962 | 61.35923 | 0 | 0 | 0 | Null | Null | Null | Null | 0 | 0 | 0 | 0 | 194.7 | 194.7 | AXIAL | 202.5 | 202.5 | 0 | 0 | 3822.926 | 3822.926 | Null | Null | 4970.098 | 4970.098 | 1.040062 | 401.1569
Susmel and Taylor | 2008 | 10.1111/j.1460-2695.2008.01296.x | r03_ofP_7 | 62951 | No | complete rupture | #VALUE! | cylindrical | yes | Null | Null | 0 | 5 | 19.63495 | 30.67962 | 61.35923 | 0 | 0 | 0 | Null | Null | Null | Null | 0 | 0 | 0 | 0 | 129.8 | 129.8 | AXIAL | 135 | 135 | 0 | 0 | 2548.617 | 2548.617 | Null | Null | 3313.399 | 3313.399 | 1.040062 | 267.4379
Susmel and Taylor | 2008 | 10.1111/j.1460-2695.2008.01296.x | r03_ofP_8 | 685098 | No | complete rupture | #VALUE! | cylindrical | yes | Null | Null | 0 | 5 | 19.63495 | 30.67962 | 61.35923 | 0 | 0 | 0 | Null | Null | Null | Null | 0 | 0 | 0 | 0 | 91.9 | 91.9 | AXIAL | 95.6 | 95.6 | 0 | 0 | 1804.452 | 1804.452 | Null | Null | 2346.377 | 2346.377 | 1.040261 | 189.3771
Susmel and Taylor | 2008 | 10.1111/j.1460-2695.2008.01296.x | r03_ofP_9 | 45580 | No | complete rupture | #VALUE! | cylindrical | yes | Null | Null | 0 | 5 | 19.63495 | 30.67962 | 61.35923 | 0 | 0 | 0 | Null | Null | Null | Null | 0 | 0 | 0 | 0 | 146 | 146 | AXIAL | 151.9 | 151.9 | 0 | 0 | 2866.703 | 2866.703 | Null | Null | 3728.187 | 3728.187 | 1.040411 | 300.8934
Susmel and Taylor | 2008 | 10.1111/j.1460-2695.2008.01296.x | r03_ofP_10 | 1397923 | No | complete rupture | #VALUE! | cylindrical | yes | Null | Null | 0 | 5 | 19.63495 | 30.67962 | 61.35923 | 0 | 0 | 0 | Null | Null | Null | Null | 0 | 0 | 0 | 0 | 108.2 | 108.2 | AXIAL | 112.5 | 112.5 | 0 | 0 | 2124.502 | 2124.502 | Null | Null | 2761.165 | 2761.165 | 1.039741 | 222.8811
Susmel and Taylor | 2008 | 10.1111/j.1460-2695.2008.01296.x | r03_ofP_11 | 203792 | No | complete rupture | #VALUE! | cylindrical | yes | Null | Null | 0 | 5 | 19.63495 | 30.67962 | 61.35923 | 0 | 0 | 0 | Null | Null | Null | Null | 0 | 0 | 0 | 0 | 119 | 119 | AXIAL | 123.7 | 123.7 | 0 | 0 | 2336.56 | 2336.56 | Null | Null | 3036.055 | 3036.055 | 1.039496 | 245.0838
Susmel and Taylor | 2008 | 10.1111/j.1460-2695.2008.01296.x | r03_ofP_12 | 59130 | No | complete rupture | #VALUE! | cylindrical | yes | Null | Null | 0 | 5 | 19.63495 | 30.67962 | 61.35923 | 0 | 0 | 0 | Null | Null | Null | Null | 0 | 0 | 0 | 0 | 135.2 | 135.2 | AXIAL | 140.6 | 140.6 | 0 | 0 | 2654.646 | 2654.646 | Null | Null | 3450.843 | 3450.843 | 1.039941 | 278.5393
Susmel and Taylor | 2008 | 10.1111/j.1460-2695.2008.01296.x | r125_iP_1 | 82952 | No | complete rupture | #VALUE! | cylindrical | yes | Null | Null | 0 | 5 | 19.63495 | 30.67962 | 61.35923 | 0 | 0 | 0 | Null | Null | Null | Null | -1 | -1 | 0 | 0 | 0 | 259.6 | AXIAL | 0 | 155.9 | 0 | 0 | 0 | 5097.234 | Null | Null | 0 | 3826.362 | 0.6005393 | 374.5752
Susmel and Taylor | 2008 | 10.1111/j.1460-2695.2008.01296.x | r125_iP_2 | 437907 | No | complete rupture | #VALUE! | cylindrical | yes | Null | Null | 0 | 5 | 19.63495 | 30.67962 | 61.35923 | 0 | 0 | 0 | Null | Null | Null | Null | -1 | -1 | 0 | 0 | 0 | 200 | AXIAL | 0 | 115.5 | 0 | 0 | 0 | 3926.991 | Null | Null | 0 | 2834.796 | 0.5775 | 282.8794
Susmel and Taylor | 2008 | 10.1111/j.1460-2695.2008.01296.x | r125_iP_3 | 2174897 | No | complete rupture | #VALUE! | cylindrical | yes | Null | Null | 0 | 5 | 19.63495 | 30.67962 | 61.35923 | 0 | 0 | 0 | Null | Null | Null | Null | -1 | -1 | 0 | 0 | 0 | 180 | AXIAL | 0 | 103.9 | 0 | 0 | 0 | 3534.292 | Null | Null | 0 | 2550.09 | 0.5772222 | 254.5302
Susmel and Taylor | 2008 | 10.1111/j.1460-2695.2008.01296.x | r125_iP_4 | 46254 | No | complete rupture | #VALUE! | cylindrical | yes | Null | Null | 0 | 5 | 19.63495 | 30.67962 | 61.35923 | 0 | 0 | 0 | Null | Null | Null | Null | -1 | -1 | 0 | 0 | 0 | 275 | AXIAL | 0 | 158.8 | 0 | 0 | 0 | 5399.612 | Null | Null | 0 | 3897.538 | 0.5774545 | 388.9439
Susmel and Taylor | 2008 | 10.1111/j.1460-2695.2008.01296.x | r125_iP_5 | 188480 | No | complete rupture | #VALUE! | cylindrical | yes | Null | Null | 0 | 5 | 19.63495 | 30.67962 | 61.35923 | 0 | 0 | 0 | Null | Null | Null | Null | -1 | -1 | 0 | 0 | 0 | 230 | AXIAL | 0 | 132.8 | 0 | 0 | 0 | 4516.039 | Null | Null | 0 | 3259.402 | 0.5773913 | 325.2807
Susmel and Taylor | 2008 | 10.1111/j.1460-2695.2008.01296.x | r125_iP_6 | 1400006 | No | complete rupture | #VALUE! | cylindrical | yes | Null | Null | 0 | 5 | 19.63495 | 30.67962 | 61.35923 | 0 | 0 | 0 | Null | Null | Null | Null | -1 | -1 | 0 | 0 | 0 | 190 | AXIAL | 0 | 109.7 | 0 | 0 | 0 | 3730.641 | Null | Null | 0 | 2692.443 | 0.5773684 | 268.7048
Susmel and Taylor | 2008 | 10.1111/j.1460-2695.2008.01296.x | r125_iP_7 | 844615 | No | complete rupture | #VALUE! | cylindrical | yes | Null | Null | 0 | 5 | 19.63495 | 30.67962 | 61.35923 | 0 | 0 | 0 | Null | Null | Null | Null | 0 | 0 | 0 | 0 | 150 | 150 | AXIAL | 150 | 150 | 0 | 0 | 2945.243 | 2945.243 | Null | Null | 3681.554 | 3681.554 | 1 | 300
Susmel and Taylor | 2008 | 10.1111/j.1460-2695.2008.01296.x | r125_iP_8 | 28108 | No | complete rupture | #VALUE! | cylindrical | yes | Null | Null | 0 | 5 | 19.63495 | 30.67962 | 61.35923 | 0 | 0 | 0 | Null | Null | Null | Null | 0 | 0 | 0 | 0 | 180 | 180 | AXIAL | 180 | 180 | 0 | 0 | 3534.292 | 3534.292 | Null | Null | 4417.865 | 4417.865 | 1 | 360
Susmel and Taylor | 2008 | 10.1111/j.1460-2695.2008.01296.x | r125_iP_9 | 370618 | No | complete rupture | #VALUE! | cylindrical | yes | Null | Null | 0 | 5 | 19.63495 | 30.67962 | 61.35923 | 0 | 0 | 0 | Null | Null | Null | Null | 0 | 0 | 0 | 0 | 160 | 160 | AXIAL | 160 | 160 | 0 | 0 | 3141.593 | 3141.593 | Null | Null | 3926.991 | 3926.991 | 1 | 320
Susmel and Taylor | 2008 | 10.1111/j.1460-2695.2008.01296.x | r125_iP_10 | 249286 | No | complete rupture | #VALUE! | cylindrical | yes | Null | Null | 0 | 5 | 19.63495 | 30.67962 | 61.35923 | 0 | 0 | 0 | Null | Null | Null | Null | 0 | 0 | 0 | 0 | 165 | 165 | AXIAL | 165 | 165 | 0 | 0 | 3239.767 | 3239.767 | Null | Null | 4049.709 | 4049.709 | 1 | 330
Susmel and Taylor | 2008 | 10.1111/j.1460-2695.2008.01296.x | r125_iP_11 | 34298 | No | complete rupture | #VALUE! | cylindrical | yes | Null | Null | 0 | 5 | 19.63495 | 30.67962 | 61.35923 | 0 | 0 | 0 | Null | Null | Null | Null | 0 | 0 | 0 | 0 | 190 | 190 | AXIAL | 190 | 190 | 0 | 0 | 3730.641 | 3730.641 | Null | Null | 4663.302 | 4663.302 | 1 | 380
Susmel and Taylor | 2008 | 10.1111/j.1460-2695.2008.01296.x | r125_iP_12 | 110056 | No | complete rupture | #VALUE! | cylindrical | yes | Null | Null | 0 | 5 | 19.63495 | 30.67962 | 61.35923 | 0 | 0 | 0 | Null | Null | Null | Null | 0 | 0 | 0 | 0 | 170 | 170 | AXIAL | 170 | 170 | 0 | 0 | 3337.942 | 3337.942 | Null | Null | 4172.428 | 4172.428 | 1 | 340
Susmel and Taylor | 2008 | 10.1111/j.1460-2695.2008.01296.x | r125_ofP_1 | 314817 | No | complete rupture | #VALUE! | cylindrical | yes | Null | Null | 0 | 5 | 19.63495 | 30.67962 | 61.35923 | 0 | 0 | 0 | Null | Null | Null | Null | -1 | -1 | 0 | 0 | 0 | 260 | AXIAL | 0 | 150.1 | 0 | 0 | 0 | 5105.088 | Null | Null | 0 | 3684.008 | 0.5773077 | 367.682
Susmel and Taylor | 2008 | 10.1111/j.1460-2695.2008.01296.x | r125_ofP_5 | 150125 | No | complete rupture | #VALUE! | cylindrical | yes | Null | Null | 0 | 5 | 19.63495 | 30.67962 | 61.35923 | 0 | 0 | 0 | Null | Null | Null | Null | -1 | -1 | 0 | 0 | 0 | 230 | AXIAL | 0 | 132.8 | 0 | 0 | 0 | 4516.039 | Null | Null | 0 | 3259.402 | 0.5773913 | 325.2807
Susmel and Taylor | 2008 | 10.1111/j.1460-2695.2008.01296.x | r125_ofP_6 | 59622 | No | complete rupture | #VALUE! | cylindrical | yes | Null | Null | 0 | 5 | 19.63495 | 30.67962 | 61.35923 | 0 | 0 | 0 | Null | Null | Null | Null | -1 | -1 | 0 | 0 | 0 | 270 | AXIAL | 0 | 155.9 | 0 | 0 | 0 | 5301.438 | Null | Null | 0 | 3826.362 | 0.5774074 | 381.8566
Susmel and Taylor | 2008 | 10.1111/j.1460-2695.2008.01296.x | r125_ofP_7 | 245935 | No | complete rupture | #VALUE! | cylindrical | yes | Null | Null | 0 | 5 | 19.63495 | 30.67962 | 61.35923 | 0 | 0 | 0 | Null | Null | Null | Null | -1 | -1 | 0 | 0 | 0 | 230 | AXIAL | 0 | 132.8 | 0 | 0 | 0 | 4516.039 | Null | Null | 0 | 3259.402 | 0.5773913 | 325.2807
Susmel and Taylor | 2008 | 10.1111/j.1460-2695.2008.01296.x | r125_ofP_8 | 79328 | No | complete rupture | #VALUE! | cylindrical | yes | Null | Null | 0 | 5 | 19.63495 | 30.67962 | 61.35923 | 0 | 0 | 0 | Null | Null | Null | Null | -1 | -1 | 0 | 0 | 0 | 250 | AXIAL | 0 | 144.3 | 0 | 0 | 0 | 4908.739 | Null | Null | 0 | 3541.655 | 0.5772 | 353.5074
Susmel and Taylor | 2008 | 10.1111/j.1460-2695.2008.01296.x | r125_ofP_3 | 31700 | No | complete rupture | #VALUE! | cylindrical | yes | Null | Null | 0 | 5 | 19.63495 | 30.67962 | 61.35923 | 0 | 0 | 0 | Null | Null | Null | Null | -1 | -1 | 0 | 0 | 0 | 285 | AXIAL | 0 | 164.5 | 0 | 0 | 0 | 5595.962 | Null | Null | 0 | 4037.437 | 0.577193 | 402.996
Susmel and Taylor | 2008 | 10.1111/j.1460-2695.2008.01296.x | r125_ofP_4 | 36976 | No | complete rupture | #VALUE! | cylindrical | yes | Null | Null | 0 | 5 | 19.63495 | 30.67962 | 61.35923 | 0 | 0 | 0 | Null | Null | Null | Null | -1 | -1 | 0 | 0 | 0 | 285 | AXIAL | 0 | 164.5 | 0 | 0 | 0 | 5595.962 | Null | Null | 0 | 4037.437 | 0.577193 | 402.996
Susmel and Taylor | 2008 | 10.1111/j.1460-2695.2008.01296.x | r4_iP_1 | 282833 | No | complete rupture | #VALUE! | cylindrical | yes | Null | Null | 0 | 5 | 19.63495 | 30.67962 | 61.35923 | 0 | 0 | 0 | Null | Null | Null | Null | -1 | -1 | 0 | 0 | 0 | 290 | AXIAL | 0 | 167.4 | 0 | 0 | 0 | 5694.137 | Null | Null | 0 | 4108.614 | 0.5772414 | 410.0833
Susmel and Taylor | 2008 | 10.1111/j.1460-2695.2008.01296.x | r4_iP_2 | 136165 | No | complete rupture | #VALUE! | cylindrical | yes | Null | Null | 0 | 5 | 19.63495 | 30.67962 | 61.35923 | 0 | 0 | 0 | Null | Null | Null | Null | -1 | -1 | 0 | 0 | 0 | 270 | AXIAL | 0 | 155.9 | 0 | 0 | 0 | 5301.438 | Null | Null | 0 | 3826.362 | 0.5774074 | 381.8566
Susmel and Taylor | 2008 | 10.1111/j.1460-2695.2008.01296.x | r4_iP_4 | 38446 | No | complete rupture | #VALUE! | cylindrical | yes | Null | Null | 0 | 5 | 19.63495 | 30.67962 | 61.35923 | 0 | 0 | 0 | Null | Null | Null | Null | -1 | -1 | 0 | 0 | 0 | 330 | AXIAL | 0 | 190.5 | 0 | 0 | 0 | 6479.535 | Null | Null | 0 | 4675.573 | 0.5772727 | 466.6591
Susmel and Taylor | 2008 | 10.1111/j.1460-2695.2008.01296.x | r4_iP_7 | 12200 | No | complete rupture | #VALUE! | cylindrical | yes | Null | Null | 0 | 5 | 19.63495 | 30.67962 | 61.35923 | 0 | 0 | 0 | Null | Null | Null | Null | -1 | -1 | 0 | 0 | 0 | 350 | AXIAL | 0 | 202.1 | 0 | 0 | 0 | 6872.234 | Null | Null | 0 | 4960.28 | 0.5774286 | 495.0083
Susmel and Taylor | 2008 | 10.1111/j.1460-2695.2008.01296.x | r4_iP_8 | 57847 | No | complete rupture | #VALUE! | cylindrical | yes | Null | Null | 0 | 5 | 19.63495 | 30.67962 | 61.35923 | 0 | 0 | 0 | Null | Null | Null | Null | -1 | -1 | 0 | 0 | 0 | 280 | AXIAL | 0 | 161.7 | 0 | 0 | 0 | 5497.787 | Null | Null | 0 | 3968.715 | 0.5775 | 396.0311
Susmel and Taylor | 2008 | 10.1111/j.1460-2695.2008.01296.x | r4_iP_9 | 90140 | No | complete rupture | #VALUE! | cylindrical | yes | Null | Null | 0 | 5 | 19.63495 | 30.67962 | 61.35923 | 0 | 0 | 0 | Null | Null | Null | Null | -1 | -1 | 0 | 0 | 0 | 280 | AXIAL | 0 | 161.7 | 0 | 0 | 0 | 5497.787 | Null | Null | 0 | 3968.715 | 0.5775 | 396.0311
Susmel and Taylor | 2008 | 10.1111/j.1460-2695.2008.01296.x | r4_iP_5 | 11543 | No | complete rupture | #VALUE! | cylindrical | yes | Null | Null | 0 | 5 | 19.63495 | 30.67962 | 61.35923 | 0 | 0 | 0 | Null | Null | Null | Null | -1 | -1 | 0 | 0 | 0 | 370 | AXIAL | 0 | 213.6 | 0 | 0 | 0 | 7264.933 | Null | Null | 0 | 5242.533 | 0.5772973 | 523.235
Susmel and Taylor | 2008 | 10.1111/j.1460-2695.2008.01296.x | r4_iP_6 | 15717 | No | complete rupture | #VALUE! | cylindrical | yes | Null | Null | 0 | 5 | 19.63495 | 30.67962 | 61.35923 | 0 | 0 | 0 | Null | Null | Null | Null | -1 | -1 | 0 | 0 | 0 | 370 | AXIAL | 0 | 213.6 | 0 | 0 | 0 | 7264.933 | Null | Null | 0 | 5242.533 | 0.5772973 | 523.235
Susmel and Taylor | 2008 | 10.1111/j.1460-2695.2008.01296.x | r4_iP_10 | 60384 | No | complete rupture | #VALUE! | cylindrical | yes | Null | Null | 0 | 5 | 19.63495 | 30.67962 | 61.35923 | 0 | 0 | 0 | Null | Null | Null | Null | 0 | 0 | 0 | 0 | 250 | 250 | AXIAL | 144.3 | 144.3 | 0 | 0 | 4908.739 | 4908.739 | Null | Null | 3541.655 | 3541.655 | 0.5772 | 353.5074
Susmel and Taylor | 2008 | 10.1111/j.1460-2695.2008.01296.x | r4_iP_11 | 340599 | No | complete rupture | #VALUE! | cylindrical | yes | Null | Null | 0 | 5 | 19.63495 | 30.67962 | 61.35923 | 0 | 0 | 0 | Null | Null | Null | Null | 0 | 0 | 0 | 0 | 240 | 240 | AXIAL | 138.6 | 138.6 | 0 | 0 | 4712.389 | 4712.389 | Null | Null | 3401.756 | 3401.756 | 0.5775 | 339.4553
Susmel and Taylor | 2008 | 10.1111/j.1460-2695.2008.01296.x | r4_iP_12 | 316599 | No | complete rupture | #VALUE! | cylindrical | yes | Null | Null | 0 | 5 | 19.63495 | 30.67962 | 61.35923 | 0 | 0 | 0 | Null | Null | Null | Null | 0 | 0 | 0 | 0 | 230 | 230 | AXIAL | 132.8 | 132.8 | 0 | 0 | 4516.039 | 4516.039 | Null | Null | 3259.402 | 3259.402 | 0.5773913 | 325.2807
Susmel and Taylor | 2008 | 10.1111/j.1460-2695.2008.01296.x | r4_iP_14 | 488018 | No | complete rupture | #VALUE! | cylindrical | yes | Null | Null | 0 | 5 | 19.63495 | 30.67962 | 61.35923 | 0 | 0 | 0 | Null | Null | Null | Null | 0 | 0 | 0 | 0 | 220 | 220 | AXIAL | 127 | 127 | 0 | 0 | 4319.69 | 4319.69 | Null | Null | 3117.049 | 3117.049 | 0.5772727 | 311.1061
Susmel and Taylor | 2008 | 10.1111/j.1460-2695.2008.01296.x | r4_iP_13 | 422875 | No | complete rupture | #VALUE! | cylindrical | yes | Null | Null | 0 | 5 | 19.63495 | 30.67962 | 61.35923 | 0 | 0 | 0 | Null | Null | Null | Null | 0 | 0 | 0 | 0 | 245 | 245 | AXIAL | 141.5 | 141.5 | 0 | 0 | 4810.564 | 4810.564 | Null | Null | 3472.933 | 3472.933 | 0.577551 | 346.5426
Susmel and Taylor | 2008 | 10.1111/j.1460-2695.2008.01296.x | r4_iP_16 | 48347 | No | complete rupture | #VALUE! | cylindrical | yes | Null | Null | 0 | 5 | 19.63495 | 30.67962 | 61.35923 | 0 | 0 | 0 | Null | Null | Null | Null | 0 | 0 | 0 | 0 | 245 | 245 | AXIAL | 141.5 | 141.5 | 0 | 0 | 4810.564 | 4810.564 | Null | Null | 3472.933 | 3472.933 | 0.577551 | 346.5426
Susmel and Taylor | 2008 | 10.1111/j.1460-2695.2008.01296.x | r4_iP_17 | 721275 | No | complete rupture | #VALUE! | cylindrical | yes | Null | Null | 0 | 5 | 19.63495 | 30.67962 | 61.35923 | 0 | 0 | 0 | Null | Null | Null | Null | 0 | 0 | 0 | 0 | 200 | 200 | AXIAL | 115.5 | 115.5 | 0 | 0 | 3926.991 | 3926.991 | Null | Null | 2834.796 | 2834.796 | 0.5775 | 282.8794
Susmel and Taylor | 2008 | 10.1111/j.1460-2695.2008.01296.x | r4_iP_15 | 231414 | No | complete rupture | #VALUE! | cylindrical | yes | Null | Null | 0 | 5 | 19.63495 | 30.67962 | 61.35923 | 0 | 0 | 0 | Null | Null | Null | Null | 0 | 0 | 0 | 0 | 200 | 200 | AXIAL | 115.5 | 115.5 | 0 | 0 | 3926.991 | 3926.991 | Null | Null | 2834.796 | 2834.796 | 0.5775 | 282.8794
Note on K1: Simula: long side
Note on L1: Simula: short side
Note on O1: Net or gross area depending on what the author used to evaluate the nominal stresses
Note on P1: Simula: if Flat with neutral-axis bending // along the long sideo
Note on AB1: Simula: It is hypothesized that the radial stress (second axial stress) can be generated solely by internal pressure