## Summary
Article DOI / Reference | Authors | Article year | Material name | Young's modulus (MPa) | Poisson's ratio (-) | Tensile strength (MPa) | Yield strength (MPa) | Tensile fatigue limit (MPa) | Torsional fatigue limit (MPa) | Number of Cycles (cycles) | Stress ratio R | K
10.1016/j.ijfatigue.2023.107824 | Pedranz et al. | 2023 | GJS600 | 174000 | 0.27 | 485 | 363 | 156 | 175 | 2000000 | -1 | 0.8914286
Null
Average |  |  |  | 174000 | 0.27 | 485 | 363 | 156 | 175 |  |  | 0.8914286
Standard deviation |  |  |  | 0 | 0 | 0 | 0 | 0 | 0 |  |  | 0
LEGEND: | INPUT to be inserted by the user
OUTPUT automatically provided by the excel table
Data count
177

## Dataset
Authors | Article year | Article DOI / Reference | Specimen name | Number of cycles to failure | Run out (Yes/No) | Failure type (complete rupture/stiffness decrease) | Geometry picture | Geometry type (flat/cylindrical/hollow cylinder) | Notched | A (mm) | B (mm) | Hole diameter (mm) | Diameter (mm) | Area (mm^2) | flessional momento of inertia (mm^4) | torsional momento of inertia (mm^4) | Phase RADIAL load (°) | Phase AXIAL load (°) | Phase TORSIONAL load (°) | Freq RADIAL load [Hz] | Freq AXIAL load[Hz] | Freq TORSIONAL load [Hz] | Load ratio (RADIAL) | Load ratio (AXIAL) | Load ratio (TORSIONAL) | Mean RADIAL stress (MPa) | Amplitute RADIAL stress (MPa) | Mean AXIAL stress (MPa) | Amplitute AXIAL stress (MPa) | derived from (AXIAL/BENDING) load | Mean SHEAR stress (MPa) | Amplitute SHEAR stress (MPa) | Mean internal PRESSURE (MPa) | Amplitute internal PRESSURE (MPa) | Mean AXIAL load (N) | Amplitute AXIAL load (N) | Mean BENDING moment (Nmm) | Amplitude BENDING moment (Nmm) | Mean TORQUE (Nmm) | Amplitude TORQUE (Nmm) | Lambda (tauA/sigmaA) | Amplitude von Mises (MPa)
Pedranz et al. | 2023 | 10.1016/j.ijfatigue.2023.107824 | Blunt_axial_1 | 281968 | No | complete rupture | #VALUE! | cylindrical | Yes | Null | Null | 0 | 14 | 153.938 | 1885.741 | 3771.482 | 0 | 0 | 0 | 150 | 150 | 150 | Null | 0.5 | Null | 0 | 0 | 210 | 70 | AXIAL | 0 | 0 | 0 | 0 | 32326.99 | 10775.66 | Null | Null | 0 | 0 | 0 | 70
Pedranz et al. | 2023 | 10.1016/j.ijfatigue.2023.107824 | Blunt_axial_2 | 2459220 | No | complete rupture | #VALUE! | cylindrical | Yes | Null | Null | 0 | 14 | 153.938 | 1885.741 | 3771.482 | 0 | 0 | 0 | 150 | 150 | 150 | Null | 0.5 | Null | 0 | 0 | 150 | 50 | AXIAL | 0 | 0 | 0 | 0 | 23090.71 | 7696.902 | Null | Null | 0 | 0 | 0 | 50
Pedranz et al. | 2023 | 10.1016/j.ijfatigue.2023.107824 | Blunt_axial_3 | 1946112 | No | complete rupture | #VALUE! | cylindrical | Yes | Null | Null | 0 | 14 | 153.938 | 1885.741 | 3771.482 | 0 | 0 | 0 | 150 | 150 | 150 | Null | 0.5 | Null | 0 | 0 | 150 | 50 | AXIAL | 0 | 0 | 0 | 0 | 23090.71 | 7696.902 | Null | Null | 0 | 0 | 0 | 50
Pedranz et al. | 2023 | 10.1016/j.ijfatigue.2023.107824 | Blunt_axial_4 | 705742 | No | complete rupture | #VALUE! | cylindrical | Yes | Null | Null | 0 | 14 | 153.938 | 1885.741 | 3771.482 | 0 | 0 | 0 | 150 | 150 | 150 | Null | 0.5 | Null | 0 | 0 | 180 | 60 | AXIAL | 0 | 0 | 0 | 0 | 27708.85 | 9236.282 | Null | Null | 0 | 0 | 0 | 60
Pedranz et al. | 2023 | 10.1016/j.ijfatigue.2023.107824 | Blunt_axial_5 | 5000000 | Yes | complete rupture | #VALUE! | cylindrical | Yes | Null | Null | 0 | 14 | 153.938 | 1885.741 | 3771.482 | 0 | 0 | 0 | 150 | 150 | 150 | Null | 0.5 | Null | 0 | 0 | 135 | 45 | AXIAL | 0 | 0 | 0 | 0 | 20781.64 | 6927.212 | Null | Null | 0 | 0 | 0 | 45
Pedranz et al. | 2023 | 10.1016/j.ijfatigue.2023.107824 | Blunt_axial_6 | 178690 | No | complete rupture | #VALUE! | cylindrical | Yes | Null | Null | 0 | 14 | 153.938 | 1885.741 | 3771.482 | 0 | 0 | 0 | 150 | 150 | 150 | Null | 0.5 | Null | 0 | 0 | 225 | 75 | AXIAL | 0 | 0 | 0 | 0 | 34636.06 | 11545.35 | Null | Null | 0 | 0 | 0 | 75
Pedranz et al. | 2023 | 10.1016/j.ijfatigue.2023.107824 | Blunt_axial_7 | 881573 | No | complete rupture | #VALUE! | cylindrical | Yes | Null | Null | 0 | 14 | 153.938 | 1885.741 | 3771.482 | 0 | 0 | 0 | 150 | 150 | 150 | Null | 0.5 | Null | 0 | 0 | 180 | 60 | AXIAL | 0 | 0 | 0 | 0 | 27708.85 | 9236.282 | Null | Null | 0 | 0 | 0 | 60
Pedranz et al. | 2023 | 10.1016/j.ijfatigue.2023.107824 | Blunt_axial_8 | 273488 | No | complete rupture | #VALUE! | cylindrical | Yes | Null | Null | 0 | 14 | 153.938 | 1885.741 | 3771.482 | 0 | 0 | 0 | 150 | 150 | 150 | Null | 0.5 | Null | 0 | 0 | 210 | 70 | AXIAL | 0 | 0 | 0 | 0 | 32326.99 | 10775.66 | Null | Null | 0 | 0 | 0 | 70
Pedranz et al. | 2023 | 10.1016/j.ijfatigue.2023.107824 | Blunt_axial_9 | 3548471 | No | complete rupture | #VALUE! | cylindrical | Yes | Null | Null | 0 | 14 | 153.938 | 1885.741 | 3771.482 | 0 | 0 | 0 | 150 | 150 | 150 | Null | 0.5 | Null | 0 | 0 | 150 | 50 | AXIAL | 0 | 0 | 0 | 0 | 23090.71 | 7696.902 | Null | Null | 0 | 0 | 0 | 50
Pedranz et al. | 2023 | 10.1016/j.ijfatigue.2023.107824 | Blunt_axial_10 | 539448 | No | complete rupture | #VALUE! | cylindrical | Yes | Null | Null | 0 | 14 | 153.938 | 1885.741 | 3771.482 | 0 | 0 | 0 | 150 | 150 | 150 | Null | -1 | Null | 0 | 0 | 0 | 160 | AXIAL | 0 | 0 | 0 | 0 | 0 | 24630.09 | Null | Null | 0 | 0 | 0 | 160
Pedranz et al. | 2023 | 10.1016/j.ijfatigue.2023.107824 | Blunt_axial_11 | 260000 | No | complete rupture | #VALUE! | cylindrical | Yes | Null | Null | 0 | 14 | 153.938 | 1885.741 | 3771.482 | 0 | 0 | 0 | 150 | 150 | 150 | Null | -1 | Null | 0 | 0 | 0 | 160 | AXIAL | 0 | 0 | 0 | 0 | 0 | 24630.09 | Null | Null | 0 | 0 | 0 | 160
Pedranz et al. | 2023 | 10.1016/j.ijfatigue.2023.107824 | Blunt_axial_12 | 5000000 | Yes | complete rupture | #VALUE! | cylindrical | Yes | Null | Null | 0 | 14 | 153.938 | 1885.741 | 3771.482 | 0 | 0 | 0 | 150 | 150 | 150 | Null | -1 | Null | 0 | 0 | 0 | 100 | AXIAL | 0 | 0 | 0 | 0 | 0 | 15393.8 | Null | Null | 0 | 0 | 0 | 100
Pedranz et al. | 2023 | 10.1016/j.ijfatigue.2023.107824 | Blunt_axial_13 | 1631007 | No | complete rupture | #VALUE! | cylindrical | Yes | Null | Null | 0 | 14 | 153.938 | 1885.741 | 3771.482 | 0 | 0 | 0 | 150 | 150 | 150 | Null | -1 | Null | 0 | 0 | 0 | 140 | AXIAL | 0 | 0 | 0 | 0 | 0 | 21551.33 | Null | Null | 0 | 0 | 0 | 140
Pedranz et al. | 2023 | 10.1016/j.ijfatigue.2023.107824 | Blunt_axial_14 | 1058112 | No | complete rupture | #VALUE! | cylindrical | Yes | Null | Null | 0 | 14 | 153.938 | 1885.741 | 3771.482 | 0 | 0 | 0 | 150 | 150 | 150 | Null | -1 | Null | 0 | 0 | 0 | 140 | AXIAL | 0 | 0 | 0 | 0 | 0 | 21551.33 | Null | Null | 0 | 0 | 0 | 140
Pedranz et al. | 2023 | 10.1016/j.ijfatigue.2023.107824 | Blunt_axial_15 | 812422 | No | complete rupture | #VALUE! | cylindrical | Yes | Null | Null | 0 | 14 | 153.938 | 1885.741 | 3771.482 | 0 | 0 | 0 | 150 | 150 | 150 | Null | -1 | Null | 0 | 0 | 0 | 140 | AXIAL | 0 | 0 | 0 | 0 | 0 | 21551.33 | Null | Null | 0 | 0 | 0 | 140
Pedranz et al. | 2023 | 10.1016/j.ijfatigue.2023.107824 | Blunt_axial_16 | 3742955 | No | complete rupture | #VALUE! | cylindrical | Yes | Null | Null | 0 | 14 | 153.938 | 1885.741 | 3771.482 | 0 | 0 | 0 | 150 | 150 | 150 | Null | -1 | Null | 0 | 0 | 0 | 120 | AXIAL | 0 | 0 | 0 | 0 | 0 | 18472.56 | Null | Null | 0 | 0 | 0 | 120
Pedranz et al. | 2023 | 10.1016/j.ijfatigue.2023.107824 | Blunt_axial_17 | 2712425 | No | complete rupture | #VALUE! | cylindrical | Yes | Null | Null | 0 | 14 | 153.938 | 1885.741 | 3771.482 | 0 | 0 | 0 | 150 | 150 | 150 | Null | -1 | Null | 0 | 0 | 0 | 120 | AXIAL | 0 | 0 | 0 | 0 | 0 | 18472.56 | Null | Null | 0 | 0 | 0 | 120
Pedranz et al. | 2023 | 10.1016/j.ijfatigue.2023.107824 | Blunt_axial_18 | 5000000 | Yes | complete rupture | #VALUE! | cylindrical | Yes | Null | Null | 0 | 14 | 153.938 | 1885.741 | 3771.482 | 0 | 0 | 0 | 150 | 150 | 150 | Null | -1 | Null | 0 | 0 | 0 | 110 | AXIAL | 0 | 0 | 0 | 0 | 0 | 16933.18 | Null | Null | 0 | 0 | 0 | 110
Pedranz et al. | 2023 | 10.1016/j.ijfatigue.2023.107824 | Blunt_axial_19 | 455808 | No | complete rupture | #VALUE! | cylindrical | Yes | Null | Null | 0 | 14 | 153.938 | 1885.741 | 3771.482 | 0 | 0 | 0 | 150 | 150 | 150 | Null | -1 | Null | 0 | 0 | 0 | 160 | AXIAL | 0 | 0 | 0 | 0 | 0 | 24630.09 | Null | Null | 0 | 0 | 0 | 160
Pedranz et al. | 2023 | 10.1016/j.ijfatigue.2023.107824 | Blunt_axial_20 | 5000000 | Yes | complete rupture | #VALUE! | cylindrical | Yes | Null | Null | 0 | 14 | 153.938 | 1885.741 | 3771.482 | 0 | 0 | 0 | 150 | 150 | 150 | Null | -1 | Null | 0 | 0 | 0 | 110 | AXIAL | 0 | 0 | 0 | 0 | 0 | 16933.18 | Null | Null | 0 | 0 | 0 | 110
Pedranz et al. | 2023 | 10.1016/j.ijfatigue.2023.107824 | Blunt_axial_21 | 5000000 | Yes | complete rupture | #VALUE! | cylindrical | Yes | Null | Null | 0 | 14 | 153.938 | 1885.741 | 3771.482 | 0 | 0 | 0 | 150 | 150 | 150 | Null | -1 | Null | 0 | 0 | 0 | 115 | AXIAL | 0 | 0 | 0 | 0 | 0 | 17702.87 | Null | Null | 0 | 0 | 0 | 115
Pedranz et al. | 2023 | 10.1016/j.ijfatigue.2023.107824 | Sharp_axial_1 | 407693 | No | complete rupture | #VALUE! | cylindrical | Yes | Null | Null | 0 | 14 | 153.938 | 1885.741 | 3771.482 | 0 | 0 | 0 | 150 | 150 | 150 | Null | -1 | Null | 0 | 0 | 0 | 120 | AXIAL | 0 | 0 | 0 | 0 | 0 | 18472.56 | Null | Null | 0 | 0 | 0 | 120
Pedranz et al. | 2023 | 10.1016/j.ijfatigue.2023.107824 | Sharp_axial_2 | 368488 | No | complete rupture | #VALUE! | cylindrical | Yes | Null | Null | 0 | 14 | 153.938 | 1885.741 | 3771.482 | 0 | 0 | 0 | 150 | 150 | 150 | Null | -1 | Null | 0 | 0 | 0 | 120 | AXIAL | 0 | 0 | 0 | 0 | 0 | 18472.56 | Null | Null | 0 | 0 | 0 | 120
Pedranz et al. | 2023 | 10.1016/j.ijfatigue.2023.107824 | Sharp_axial_3 | 2327507 | No | complete rupture | #VALUE! | cylindrical | Yes | Null | Null | 0 | 14 | 153.938 | 1885.741 | 3771.482 | 0 | 0 | 0 | 150 | 150 | 150 | Null | -1 | Null | 0 | 0 | 0 | 100 | AXIAL | 0 | 0 | 0 | 0 | 0 | 15393.8 | Null | Null | 0 | 0 | 0 | 100
Pedranz et al. | 2023 | 10.1016/j.ijfatigue.2023.107824 | Sharp_axial_4 | 5000000 | Yes | complete rupture | #VALUE! | cylindrical | Yes | Null | Null | 0 | 14 | 153.938 | 1885.741 | 3771.482 | 0 | 0 | 0 | 150 | 150 | 150 | Null | -1 | Null | 0 | 0 | 0 | 100 | AXIAL | 0 | 0 | 0 | 0 | 0 | 15393.8 | Null | Null | 0 | 0 | 0 | 100
Pedranz et al. | 2023 | 10.1016/j.ijfatigue.2023.107824 | Sharp_axial_5 | 282475 | No | complete rupture | #VALUE! | cylindrical | Yes | Null | Null | 0 | 14 | 153.938 | 1885.741 | 3771.482 | 0 | 0 | 0 | 150 | 150 | 150 | Null | -1 | Null | 0 | 0 | 0 | 140 | AXIAL | 0 | 0 | 0 | 0 | 0 | 21551.33 | Null | Null | 0 | 0 | 0 | 140
Pedranz et al. | 2023 | 10.1016/j.ijfatigue.2023.107824 | Sharp_axial_6 | 228978 | No | complete rupture | #VALUE! | cylindrical | Yes | Null | Null | 0 | 14 | 153.938 | 1885.741 | 3771.482 | 0 | 0 | 0 | 150 | 150 | 150 | Null | -1 | Null | 0 | 0 | 0 | 140 | AXIAL | 0 | 0 | 0 | 0 | 0 | 21551.33 | Null | Null | 0 | 0 | 0 | 140
Pedranz et al. | 2023 | 10.1016/j.ijfatigue.2023.107824 | Sharp_axial_7 | 5000000 | Yes | complete rupture | #VALUE! | cylindrical | Yes | Null | Null | 0 | 14 | 153.938 | 1885.741 | 3771.482 | 0 | 0 | 0 | 150 | 150 | 150 | Null | -1 | Null | 0 | 0 | 0 | 90 | AXIAL | 0 | 0 | 0 | 0 | 0 | 13854.42 | Null | Null | 0 | 0 | 0 | 90
Pedranz et al. | 2023 | 10.1016/j.ijfatigue.2023.107824 | Sharp_axial_8 | 4701773 | No | complete rupture | #VALUE! | cylindrical | Yes | Null | Null | 0 | 14 | 153.938 | 1885.741 | 3771.482 | 0 | 0 | 0 | 150 | 150 | 150 | Null | -1 | Null | 0 | 0 | 0 | 95 | AXIAL | 0 | 0 | 0 | 0 | 0 | 14624.11 | Null | Null | 0 | 0 | 0 | 95
Pedranz et al. | 2023 | 10.1016/j.ijfatigue.2023.107824 | Sharp_axial_9 | 5000000 | Yes | complete rupture | #VALUE! | cylindrical | Yes | Null | Null | 0 | 14 | 153.938 | 1885.741 | 3771.482 | 0 | 0 | 0 | 150 | 150 | 150 | Null | -1 | Null | 0 | 0 | 0 | 90 | AXIAL | 0 | 0 | 0 | 0 | 0 | 13854.42 | Null | Null | 0 | 0 | 0 | 90
Pedranz et al. | 2023 | 10.1016/j.ijfatigue.2023.107824 | Sharp_axial_10 | 417018 | No | complete rupture | #VALUE! | cylindrical | Yes | Null | Null | 0 | 14 | 153.938 | 1885.741 | 3771.482 | 0 | 0 | 0 | 150 | 150 | 150 | Null | -1 | Null | 0 | 0 | 0 | 120 | AXIAL | 0 | 0 | 0 | 0 | 0 | 18472.56 | Null | Null | 0 | 0 | 0 | 120
Pedranz et al. | 2023 | 10.1016/j.ijfatigue.2023.107824 | Sharp_axial_11 | 273662 | No | complete rupture | #VALUE! | cylindrical | Yes | Null | Null | 0 | 14 | 153.938 | 1885.741 | 3771.482 | 0 | 0 | 0 | 150 | 150 | 150 | Null | -1 | Null | 0 | 0 | 0 | 140 | AXIAL | 0 | 0 | 0 | 0 | 0 | 21551.33 | Null | Null | 0 | 0 | 0 | 140
Pedranz et al. | 2023 | 10.1016/j.ijfatigue.2023.107824 | Sharp_axial_12 | 100000 | No | complete rupture | #VALUE! | cylindrical | Yes | Null | Null | 0 | 14 | 153.938 | 1885.741 | 3771.482 | 0 | 0 | 0 | 150 | 150 | 150 | Null | -1 | Null | 0 | 0 | 0 | 160 | AXIAL | 0 | 0 | 0 | 0 | 0 | 24630.09 | Null | Null | 0 | 0 | 0 | 160
Pedranz et al. | 2023 | 10.1016/j.ijfatigue.2023.107824 | Sharp_axial_13 | 682557 | No | complete rupture | #VALUE! | cylindrical | Yes | Null | Null | 0 | 14 | 153.938 | 1885.741 | 3771.482 | 0 | 0 | 0 | 150 | 150 | 150 | Null | 0.1 | Null | 0 | 0 | 85.55556 | 70 | AXIAL | 0 | 0 | 0 | 0 | 13170.25 | 10775.66 | Null | Null | 0 | 0 | 0 | 70
Pedranz et al. | 2023 | 10.1016/j.ijfatigue.2023.107824 | Sharp_axial_14 | 2204029 | No | complete rupture | #VALUE! | cylindrical | Yes | Null | Null | 0 | 14 | 153.938 | 1885.741 | 3771.482 | 0 | 0 | 0 | 150 | 150 | 150 | Null | 0.1 | Null | 0 | 0 | 73.33333 | 60 | AXIAL | 0 | 0 | 0 | 0 | 11288.79 | 9236.282 | Null | Null | 0 | 0 | 0 | 60
Pedranz et al. | 2023 | 10.1016/j.ijfatigue.2023.107824 | Sharp_axial_15 | 5000000 | Yes | complete rupture | #VALUE! | cylindrical | Yes | Null | Null | 0 | 14 | 153.938 | 1885.741 | 3771.482 | 0 | 0 | 0 | 150 | 150 | 150 | Null | 0.1 | Null | 0 | 0 | 73.33333 | 60 | AXIAL | 0 | 0 | 0 | 0 | 11288.79 | 9236.282 | Null | Null | 0 | 0 | 0 | 60
Pedranz et al. | 2023 | 10.1016/j.ijfatigue.2023.107824 | Sharp_axial_16 | 454439 | No | complete rupture | #VALUE! | cylindrical | Yes | Null | Null | 0 | 14 | 153.938 | 1885.741 | 3771.482 | 0 | 0 | 0 | 150 | 150 | 150 | Null | 0.1 | Null | 0 | 0 | 85.55556 | 70 | AXIAL | 0 | 0 | 0 | 0 | 13170.25 | 10775.66 | Null | Null | 0 | 0 | 0 | 70
Pedranz et al. | 2023 | 10.1016/j.ijfatigue.2023.107824 | Sharp_axial_17 | 2265509 | No | complete rupture | #VALUE! | cylindrical | Yes | Null | Null | 0 | 14 | 153.938 | 1885.741 | 3771.482 | 0 | 0 | 0 | 150 | 150 | 150 | Null | 0.1 | Null | 0 | 0 | 73.33333 | 60 | AXIAL | 0 | 0 | 0 | 0 | 11288.79 | 9236.282 | Null | Null | 0 | 0 | 0 | 60
Pedranz et al. | 2023 | 10.1016/j.ijfatigue.2023.107824 | Sharp_axial_18 | 1625713 | No | complete rupture | #VALUE! | cylindrical | Yes | Null | Null | 0 | 14 | 153.938 | 1885.741 | 3771.482 | 0 | 0 | 0 | 150 | 150 | 150 | Null | 0.1 | Null | 0 | 0 | 73.33333 | 60 | AXIAL | 0 | 0 | 0 | 0 | 11288.79 | 9236.282 | Null | Null | 0 | 0 | 0 | 60
Pedranz et al. | 2023 | 10.1016/j.ijfatigue.2023.107824 | Sharp_axial_19 | 2656910 | No | complete rupture | #VALUE! | cylindrical | Yes | Null | Null | 0 | 14 | 153.938 | 1885.741 | 3771.482 | 0 | 0 | 0 | 150 | 150 | 150 | Null | 0.1 | Null | 0 | 0 | 73.33333 | 60 | AXIAL | 0 | 0 | 0 | 0 | 11288.79 | 9236.282 | Null | Null | 0 | 0 | 0 | 60
Pedranz et al. | 2023 | 10.1016/j.ijfatigue.2023.107824 | Sharp_axial_20 | 2901015 | No | complete rupture | #VALUE! | cylindrical | Yes | Null | Null | 0 | 14 | 153.938 | 1885.741 | 3771.482 | 0 | 0 | 0 | 150 | 150 | 150 | Null | 0.1 | Null | 0 | 0 | 73.33333 | 60 | AXIAL | 0 | 0 | 0 | 0 | 11288.79 | 9236.282 | Null | Null | 0 | 0 | 0 | 60
Pedranz et al. | 2023 | 10.1016/j.ijfatigue.2023.107824 | Sharp_axial_21 | 1352330 | No | complete rupture | #VALUE! | cylindrical | Yes | Null | Null | 0 | 14 | 153.938 | 1885.741 | 3771.482 | 0 | 0 | 0 | 150 | 150 | 150 | Null | 0.1 | Null | 0 | 0 | 73.33333 | 60 | AXIAL | 0 | 0 | 0 | 0 | 11288.79 | 9236.282 | Null | Null | 0 | 0 | 0 | 60
Pedranz et al. | 2023 | 10.1016/j.ijfatigue.2023.107824 | Sharp_axial_22 | 5000000 | Yes | complete rupture | #VALUE! | cylindrical | Yes | Null | Null | 0 | 14 | 153.938 | 1885.741 | 3771.482 | 0 | 0 | 0 | 150 | 150 | 150 | Null | 0.1 | Null | 0 | 0 | 67.22222 | 55 | AXIAL | 0 | 0 | 0 | 0 | 10348.06 | 8466.592 | Null | Null | 0 | 0 | 0 | 55
Pedranz et al. | 2023 | 10.1016/j.ijfatigue.2023.107824 | Sharp_axial_23 | 5000000 | Yes | complete rupture | #VALUE! | cylindrical | Yes | Null | Null | 0 | 14 | 153.938 | 1885.741 | 3771.482 | 0 | 0 | 0 | 150 | 150 | 150 | Null | 0.1 | Null | 0 | 0 | 67.22222 | 55 | AXIAL | 0 | 0 | 0 | 0 | 10348.06 | 8466.592 | Null | Null | 0 | 0 | 0 | 55
Pedranz et al. | 2023 | 10.1016/j.ijfatigue.2023.107824 | Sharp_axial_24 | 5000000 | Yes | complete rupture | #VALUE! | cylindrical | Yes | Null | Null | 0 | 14 | 153.938 | 1885.741 | 3771.482 | 0 | 0 | 0 | 150 | 150 | 150 | Null | 0.1 | Null | 0 | 0 | 67.22222 | 55 | AXIAL | 0 | 0 | 0 | 0 | 10348.06 | 8466.592 | Null | Null | 0 | 0 | 0 | 55
Pedranz et al. | 2023 | 10.1016/j.ijfatigue.2023.107824 | Sharp_axial_25 | 2410301 | No | complete rupture | #VALUE! | cylindrical | Yes | Null | Null | 0 | 14 | 153.938 | 1885.741 | 3771.482 | 0 | 0 | 0 | 150 | 150 | 150 | Null | 0.1 | Null | 0 | 0 | 67.22222 | 55 | AXIAL | 0 | 0 | 0 | 0 | 10348.06 | 8466.592 | Null | Null | 0 | 0 | 0 | 55
Pedranz et al. | 2023 | 10.1016/j.ijfatigue.2023.107824 | Sharp_axial_26 | 2777083 | No | complete rupture | #VALUE! | cylindrical | Yes | Null | Null | 0 | 14 | 153.938 | 1885.741 | 3771.482 | 0 | 0 | 0 | 150 | 150 | 150 | Null | 0.1 | Null | 0 | 0 | 67.22222 | 55 | AXIAL | 0 | 0 | 0 | 0 | 10348.06 | 8466.592 | Null | Null | 0 | 0 | 0 | 55
Pedranz et al. | 2023 | 10.1016/j.ijfatigue.2023.107824 | Sharp_axial_27 | 891311 | No | complete rupture | #VALUE! | cylindrical | Yes | Null | Null | 0 | 14 | 153.938 | 1885.741 | 3771.482 | 0 | 0 | 0 | 150 | 150 | 150 | Null | 0.1 | Null | 0 | 0 | 85.55556 | 70 | AXIAL | 0 | 0 | 0 | 0 | 13170.25 | 10775.66 | Null | Null | 0 | 0 | 0 | 70
Pedranz et al. | 2023 | 10.1016/j.ijfatigue.2023.107824 | Sharp_axial_28 | 273768 | No | complete rupture | #VALUE! | cylindrical | Yes | Null | Null | 0 | 14 | 153.938 | 1885.741 | 3771.482 | 0 | 0 | 0 | 150 | 150 | 150 | Null | 0.1 | Null | 0 | 0 | 97.77778 | 80 | AXIAL | 0 | 0 | 0 | 0 | 15051.72 | 12315.04 | Null | Null | 0 | 0 | 0 | 80
Pedranz et al. | 2023 | 10.1016/j.ijfatigue.2023.107824 | Sharp_axial_29 | 299783 | No | complete rupture | #VALUE! | cylindrical | Yes | Null | Null | 0 | 14 | 153.938 | 1885.741 | 3771.482 | 0 | 0 | 0 | 150 | 150 | 150 | Null | 0.1 | Null | 0 | 0 | 97.77778 | 80 | AXIAL | 0 | 0 | 0 | 0 | 15051.72 | 12315.04 | Null | Null | 0 | 0 | 0 | 80
Pedranz et al. | 2023 | 10.1016/j.ijfatigue.2023.107824 | Sharp_axial_30 | 385664 | No | complete rupture | #VALUE! | cylindrical | Yes | Null | Null | 0 | 14 | 153.938 | 1885.741 | 3771.482 | 0 | 0 | 0 | 150 | 150 | 150 | Null | 0.1 | Null | 0 | 0 | 97.77778 | 80 | AXIAL | 0 | 0 | 0 | 0 | 15051.72 | 12315.04 | Null | Null | 0 | 0 | 0 | 80
Pedranz et al. | 2023 | 10.1016/j.ijfatigue.2023.107824 | Sharp_axial_31 | 185040 | No | complete rupture | #VALUE! | cylindrical | Yes | Null | Null | 0 | 14 | 153.938 | 1885.741 | 3771.482 | 0 | 0 | 0 | 150 | 150 | 150 | Null | 0.1 | Null | 0 | 0 | 110 | 90 | AXIAL | 0 | 0 | 0 | 0 | 16933.18 | 13854.42 | Null | Null | 0 | 0 | 0 | 90
Pedranz et al. | 2023 | 10.1016/j.ijfatigue.2023.107824 | Sharp_axial_32 | 213037 | No | complete rupture | #VALUE! | cylindrical | Yes | Null | Null | 0 | 14 | 153.938 | 1885.741 | 3771.482 | 0 | 0 | 0 | 150 | 150 | 150 | Null | 0.1 | Null | 0 | 0 | 110 | 90 | AXIAL | 0 | 0 | 0 | 0 | 16933.18 | 13854.42 | Null | Null | 0 | 0 | 0 | 90
Pedranz et al. | 2023 | 10.1016/j.ijfatigue.2023.107824 | Sharp_axial_33 | 187023 | No | complete rupture | #VALUE! | cylindrical | Yes | Null | Null | 0 | 14 | 153.938 | 1885.741 | 3771.482 | 0 | 0 | 0 | 150 | 150 | 150 | Null | 0.1 | Null | 0 | 0 | 110 | 90 | AXIAL | 0 | 0 | 0 | 0 | 16933.18 | 13854.42 | Null | Null | 0 | 0 | 0 | 90
Pedranz et al. | 2023 | 10.1016/j.ijfatigue.2023.107824 | Sharp_axial_34 | 101563 | No | complete rupture | #VALUE! | cylindrical | Yes | Null | Null | 0 | 14 | 153.938 | 1885.741 | 3771.482 | 0 | 0 | 0 | 150 | 150 | 150 | Null | 0.1 | Null | 0 | 0 | 122.2222 | 100 | AXIAL | 0 | 0 | 0 | 0 | 18814.65 | 15393.8 | Null | Null | 0 | 0 | 0 | 100
Pedranz et al. | 2023 | 10.1016/j.ijfatigue.2023.107824 | Sharp_axial_35 | 100282 | No | complete rupture | #VALUE! | cylindrical | Yes | Null | Null | 0 | 14 | 153.938 | 1885.741 | 3771.482 | 0 | 0 | 0 | 150 | 150 | 150 | Null | 0.1 | Null | 0 | 0 | 122.2222 | 100 | AXIAL | 0 | 0 | 0 | 0 | 18814.65 | 15393.8 | Null | Null | 0 | 0 | 0 | 100
Pedranz et al. | 2023 | 10.1016/j.ijfatigue.2023.107824 | Sharp_axial_36 | 87474 | No | complete rupture | #VALUE! | cylindrical | Yes | Null | Null | 0 | 14 | 153.938 | 1885.741 | 3771.482 | 0 | 0 | 0 | 150 | 150 | 150 | Null | 0.1 | Null | 0 | 0 | 122.2222 | 100 | AXIAL | 0 | 0 | 0 | 0 | 18814.65 | 15393.8 | Null | Null | 0 | 0 | 0 | 100
Pedranz et al. | 2023 | 10.1016/j.ijfatigue.2023.107824 | Blunt_torsion_1 | 1960572 | No | complete rupture | #VALUE! | cylindrical | Yes | Null | Null | 0 | 14 | 153.938 | 1885.741 | 3771.482 | 0 | 0 | 0 | 15-20 | 15-20 | 15-20 | Null | Null | -1 | 0 | 0 | 0 | 0 | AXIAL | 0 | 200 | 0 | 0 | 0 | 0 | Null | Null | 0 | 107756.6 | Null | 346.4102
Pedranz et al. | 2023 | 10.1016/j.ijfatigue.2023.107824 | Blunt_torsion_2 | 471522 | No | complete rupture | #VALUE! | cylindrical | Yes | Null | Null | 0 | 14 | 153.938 | 1885.741 | 3771.482 | 0 | 0 | 0 | 15-20 | 15-20 | 15-20 | Null | Null | -1 | 0 | 0 | 0 | 0 | AXIAL | 0 | 220 | 0 | 0 | 0 | 0 | Null | Null | 0 | 118532.3 | Null | 381.0512
Pedranz et al. | 2023 | 10.1016/j.ijfatigue.2023.107824 | Blunt_torsion_3 | 239157 | No | complete rupture | #VALUE! | cylindrical | Yes | Null | Null | 0 | 14 | 153.938 | 1885.741 | 3771.482 | 0 | 0 | 0 | 15-20 | 15-20 | 15-20 | Null | Null | -1 | 0 | 0 | 0 | 0 | AXIAL | 0 | 240 | 0 | 0 | 0 | 0 | Null | Null | 0 | 129308 | Null | 415.6922
Pedranz et al. | 2023 | 10.1016/j.ijfatigue.2023.107824 | Blunt_torsion_4 | 2353571 | No | complete rupture | #VALUE! | cylindrical | Yes | Null | Null | 0 | 14 | 153.938 | 1885.741 | 3771.482 | 0 | 0 | 0 | 15-20 | 15-20 | 15-20 | Null | Null | -1 | 0 | 0 | 0 | 0 | AXIAL | 0 | 200 | 0 | 0 | 0 | 0 | Null | Null | 0 | 107756.6 | Null | 346.4102
Pedranz et al. | 2023 | 10.1016/j.ijfatigue.2023.107824 | Blunt_torsion_5 | 791874 | No | complete rupture | #VALUE! | cylindrical | Yes | Null | Null | 0 | 14 | 153.938 | 1885.741 | 3771.482 | 0 | 0 | 0 | 15-20 | 15-20 | 15-20 | Null | Null | -1 | 0 | 0 | 0 | 0 | AXIAL | 0 | 220 | 0 | 0 | 0 | 0 | Null | Null | 0 | 118532.3 | Null | 381.0512
Pedranz et al. | 2023 | 10.1016/j.ijfatigue.2023.107824 | Blunt_torsion_6 | 214739 | No | complete rupture | #VALUE! | cylindrical | Yes | Null | Null | 0 | 14 | 153.938 | 1885.741 | 3771.482 | 0 | 0 | 0 | 15-20 | 15-20 | 15-20 | Null | Null | -1 | 0 | 0 | 0 | 0 | AXIAL | 0 | 240 | 0 | 0 | 0 | 0 | Null | Null | 0 | 129308 | Null | 415.6922
Pedranz et al. | 2023 | 10.1016/j.ijfatigue.2023.107824 | Blunt_torsion_7 | 3000000 | Yes | complete rupture | #VALUE! | cylindrical | Yes | Null | Null | 0 | 14 | 153.938 | 1885.741 | 3771.482 | 0 | 0 | 0 | 15-20 | 15-20 | 15-20 | Null | Null | -1 | 0 | 0 | 0 | 0 | AXIAL | 0 | 190 | 0 | 0 | 0 | 0 | Null | Null | 0 | 102368.8 | Null | 329.0897
Pedranz et al. | 2023 | 10.1016/j.ijfatigue.2023.107824 | Blunt_torsion_8 | 83000 | No | complete rupture | #VALUE! | cylindrical | Yes | Null | Null | 0 | 14 | 153.938 | 1885.741 | 3771.482 | 0 | 0 | 0 | 15-20 | 15-20 | 15-20 | Null | Null | -1 | 0 | 0 | 0 | 0 | AXIAL | 0 | 260 | 0 | 0 | 0 | 0 | Null | Null | 0 | 140083.6 | Null | 450.3332
Pedranz et al. | 2023 | 10.1016/j.ijfatigue.2023.107824 | Blunt_torsion_9 | 3000000 | Yes | complete rupture | #VALUE! | cylindrical | Yes | Null | Null | 0 | 14 | 153.938 | 1885.741 | 3771.482 | 0 | 0 | 0 | 15-20 | 15-20 | 15-20 | Null | Null | -1 | 0 | 0 | 0 | 0 | AXIAL | 0 | 200 | 0 | 0 | 0 | 0 | Null | Null | 0 | 107756.6 | Null | 346.4102
Pedranz et al. | 2023 | 10.1016/j.ijfatigue.2023.107824 | Blunt_torsion_10 | 90600 | No | complete rupture | #VALUE! | cylindrical | Yes | Null | Null | 0 | 14 | 153.938 | 1885.741 | 3771.482 | 0 | 0 | 0 | 15-20 | 15-20 | 15-20 | Null | Null | -1 | 0 | 0 | 0 | 0 | AXIAL | 0 | 260 | 0 | 0 | 0 | 0 | Null | Null | 0 | 140083.6 | Null | 450.3332
Pedranz et al. | 2023 | 10.1016/j.ijfatigue.2023.107824 | Blunt_torsion_11 | 690738 | No | complete rupture | #VALUE! | cylindrical | Yes | Null | Null | 0 | 14 | 153.938 | 1885.741 | 3771.482 | 0 | 0 | 0 | 15-20 | 15-20 | 15-20 | Null | Null | -1 | 0 | 0 | 0 | 0 | AXIAL | 0 | 220 | 0 | 0 | 0 | 0 | Null | Null | 0 | 118532.3 | Null | 381.0512
Pedranz et al. | 2023 | 10.1016/j.ijfatigue.2023.107824 | Blunt_torsion_12 | 208668 | No | complete rupture | #VALUE! | cylindrical | Yes | Null | Null | 0 | 14 | 153.938 | 1885.741 | 3771.482 | 0 | 0 | 0 | 15-20 | 15-20 | 15-20 | Null | Null | -1 | 0 | 0 | 0 | 0 | AXIAL | 0 | 240 | 0 | 0 | 0 | 0 | Null | Null | 0 | 129308 | Null | 415.6922
Pedranz et al. | 2023 | 10.1016/j.ijfatigue.2023.107824 | Blunt_torsion_13 | 77766 | No | complete rupture | #VALUE! | cylindrical | Yes | Null | Null | 0 | 14 | 153.938 | 1885.741 | 3771.482 | 0 | 0 | 0 | 15-20 | 15-20 | 15-20 | Null | Null | -1 | 0 | 0 | 0 | 0 | AXIAL | 0 | 260 | 0 | 0 | 0 | 0 | Null | Null | 0 | 140083.6 | Null | 450.3332
Pedranz et al. | 2023 | 10.1016/j.ijfatigue.2023.107824 | Blunt_torsion_14 | 1619225 | No | complete rupture | #VALUE! | cylindrical | Yes | Null | Null | 0 | 14 | 153.938 | 1885.741 | 3771.482 | 0 | 0 | 0 | 15-20 | 15-20 | 15-20 | Null | Null | -1 | 0 | 0 | 0 | 0 | AXIAL | 0 | 210 | 0 | 0 | 0 | 0 | Null | Null | 0 | 113144.5 | Null | 363.7307
Pedranz et al. | 2023 | 10.1016/j.ijfatigue.2023.107824 | Blunt_torsion_15 | 460906 | No | complete rupture | #VALUE! | cylindrical | Yes | Null | Null | 0 | 14 | 153.938 | 1885.741 | 3771.482 | 0 | 0 | 0 | 15-20 | 15-20 | 15-20 | Null | Null | 0.1 | 0 | 0 | 0 | 0 | AXIAL | 158.8889 | 130 | 0 | 0 | 0 | 0 | Null | Null | 85606.65 | 70041.81 | Null | 225.1666
Pedranz et al. | 2023 | 10.1016/j.ijfatigue.2023.107824 | Blunt_torsion_16 | 2301839 | No | complete rupture | #VALUE! | cylindrical | Yes | Null | Null | 0 | 14 | 153.938 | 1885.741 | 3771.482 | 0 | 0 | 0 | 15-20 | 15-20 | 15-20 | Null | Null | 0.1 | 0 | 0 | 0 | 0 | AXIAL | 134.4444 | 110 | 0 | 0 | 0 | 0 | Null | Null | 72436.4 | 59266.15 | Null | 190.5256
Pedranz et al. | 2023 | 10.1016/j.ijfatigue.2023.107824 | Blunt_torsion_17 | 700891 | No | complete rupture | #VALUE! | cylindrical | Yes | Null | Null | 0 | 14 | 153.938 | 1885.741 | 3771.482 | 0 | 0 | 0 | 15-20 | 15-20 | 15-20 | Null | Null | 0.1 | 0 | 0 | 0 | 0 | AXIAL | 158.8889 | 130 | 0 | 0 | 0 | 0 | Null | Null | 85606.65 | 70041.81 | Null | 225.1666
Pedranz et al. | 2023 | 10.1016/j.ijfatigue.2023.107824 | Blunt_torsion_18 | 5000000 | Yes | complete rupture | #VALUE! | cylindrical | Yes | Null | Null | 0 | 14 | 153.938 | 1885.741 | 3771.482 | 0 | 0 | 0 | 15-20 | 15-20 | 15-20 | Null | Null | 0.1 | 0 | 0 | 0 | 0 | AXIAL | 122.2222 | 100 | 0 | 0 | 0 | 0 | Null | Null | 65851.27 | 53878.31 | Null | 173.2051
Pedranz et al. | 2023 | 10.1016/j.ijfatigue.2023.107824 | Blunt_torsion_19 | 139002 | No | complete rupture | #VALUE! | cylindrical | Yes | Null | Null | 0 | 14 | 153.938 | 1885.741 | 3771.482 | 0 | 0 | 0 | 15-20 | 15-20 | 15-20 | Null | Null | 0.1 | 0 | 0 | 0 | 0 | AXIAL | 183.3333 | 150 | 0 | 0 | 0 | 0 | Null | Null | 98776.91 | 80817.47 | Null | 259.8076
Pedranz et al. | 2023 | 10.1016/j.ijfatigue.2023.107824 | Blunt_torsion_20 | 286159 | No | complete rupture | #VALUE! | cylindrical | Yes | Null | Null | 0 | 14 | 153.938 | 1885.741 | 3771.482 | 0 | 0 | 0 | 15-20 | 15-20 | 15-20 | Null | Null | 0.1 | 0 | 0 | 0 | 0 | AXIAL | 183.3333 | 150 | 0 | 0 | 0 | 0 | Null | Null | 98776.91 | 80817.47 | Null | 259.8076
Pedranz et al. | 2023 | 10.1016/j.ijfatigue.2023.107824 | Blunt_torsion_21 | 1245382 | No | complete rupture | #VALUE! | cylindrical | Yes | Null | Null | 0 | 14 | 153.938 | 1885.741 | 3771.482 | 0 | 0 | 0 | 15-20 | 15-20 | 15-20 | Null | Null | 0.1 | 0 | 0 | 0 | 0 | AXIAL | 134.4444 | 110 | 0 | 0 | 0 | 0 | Null | Null | 72436.4 | 59266.15 | Null | 190.5256
Pedranz et al. | 2023 | 10.1016/j.ijfatigue.2023.107824 | Blunt_torsion_22 | 1260414 | No | complete rupture | #VALUE! | cylindrical | Yes | Null | Null | 0 | 14 | 153.938 | 1885.741 | 3771.482 | 0 | 0 | 0 | 15-20 | 15-20 | 15-20 | Null | Null | 0.1 | 0 | 0 | 0 | 0 | AXIAL | 134.4444 | 110 | 0 | 0 | 0 | 0 | Null | Null | 72436.4 | 59266.15 | Null | 190.5256
Pedranz et al. | 2023 | 10.1016/j.ijfatigue.2023.107824 | Blunt_torsion_23 | 591800 | No | complete rupture | #VALUE! | cylindrical | Yes | Null | Null | 0 | 14 | 153.938 | 1885.741 | 3771.482 | 0 | 0 | 0 | 15-20 | 15-20 | 15-20 | Null | Null | 0.1 | 0 | 0 | 0 | 0 | AXIAL | 158.8889 | 130 | 0 | 0 | 0 | 0 | Null | Null | 85606.65 | 70041.81 | Null | 225.1666
Pedranz et al. | 2023 | 10.1016/j.ijfatigue.2023.107824 | Sharp_torsion_1 | 2000000 | Yes | complete rupture | #VALUE! | cylindrical | Yes | Null | Null | 0 | 14 | 153.938 | 1885.741 | 3771.482 | 0 | 0 | 0 | 15-20 | 15-20 | 15-20 | Null | Null | -1 | 0 | 0 | 0 | 0 | AXIAL | 0 | 100 | 0 | 0 | 0 | 0 | Null | Null | 0 | 53878.31 | Null | 173.2051
Pedranz et al. | 2023 | 10.1016/j.ijfatigue.2023.107824 | Sharp_torsion_2 | 2000000 | Yes | complete rupture | #VALUE! | cylindrical | Yes | Null | Null | 0 | 14 | 153.938 | 1885.741 | 3771.482 | 0 | 0 | 0 | 15-20 | 15-20 | 15-20 | Null | Null | -1 | 0 | 0 | 0 | 0 | AXIAL | 0 | 150 | 0 | 0 | 0 | 0 | Null | Null | 0 | 80817.47 | Null | 259.8076
Pedranz et al. | 2023 | 10.1016/j.ijfatigue.2023.107824 | Sharp_torsion_3 | 70000 | No | complete rupture | #VALUE! | cylindrical | Yes | Null | Null | 0 | 14 | 153.938 | 1885.741 | 3771.482 | 0 | 0 | 0 | 15-20 | 15-20 | 15-20 | Null | Null | -1 | 0 | 0 | 0 | 0 | AXIAL | 0 | 220 | 0 | 0 | 0 | 0 | Null | Null | 0 | 118532.3 | Null | 381.0512
Pedranz et al. | 2023 | 10.1016/j.ijfatigue.2023.107824 | Sharp_torsion_4 | 2000000 | Yes | complete rupture | #VALUE! | cylindrical | Yes | Null | Null | 0 | 14 | 153.938 | 1885.741 | 3771.482 | 0 | 0 | 0 | 15-20 | 15-20 | 15-20 | Null | Null | -1 | 0 | 0 | 0 | 0 | AXIAL | 0 | 180 | 0 | 0 | 0 | 0 | Null | Null | 0 | 96980.97 | Null | 311.7691
Pedranz et al. | 2023 | 10.1016/j.ijfatigue.2023.107824 | Sharp_torsion_5 | 5597 | No | complete rupture | #VALUE! | cylindrical | Yes | Null | Null | 0 | 14 | 153.938 | 1885.741 | 3771.482 | 0 | 0 | 0 | 15-20 | 15-20 | 15-20 | Null | Null | -1 | 0 | 0 | 0 | 0 | AXIAL | 0 | 270 | 0 | 0 | 0 | 0 | Null | Null | 0 | 145471.4 | Null | 467.6537
Pedranz et al. | 2023 | 10.1016/j.ijfatigue.2023.107824 | Sharp_torsion_6 | 126125 | No | complete rupture | #VALUE! | cylindrical | Yes | Null | Null | 0 | 14 | 153.938 | 1885.741 | 3771.482 | 0 | 0 | 0 | 15-20 | 15-20 | 15-20 | Null | Null | -1 | 0 | 0 | 0 | 0 | AXIAL | 0 | 220 | 0 | 0 | 0 | 0 | Null | Null | 0 | 118532.3 | Null | 381.0512
Pedranz et al. | 2023 | 10.1016/j.ijfatigue.2023.107824 | Sharp_torsion_7 | 409480 | No | complete rupture | #VALUE! | cylindrical | Yes | Null | Null | 0 | 14 | 153.938 | 1885.741 | 3771.482 | 0 | 0 | 0 | 15-20 | 15-20 | 15-20 | Null | Null | -1 | 0 | 0 | 0 | 0 | AXIAL | 0 | 200 | 0 | 0 | 0 | 0 | Null | Null | 0 | 107756.6 | Null | 346.4102
Pedranz et al. | 2023 | 10.1016/j.ijfatigue.2023.107824 | Sharp_torsion_8 | 2000000 | Yes | complete rupture | #VALUE! | cylindrical | Yes | Null | Null | 0 | 14 | 153.938 | 1885.741 | 3771.482 | 0 | 0 | 0 | 15-20 | 15-20 | 15-20 | Null | Null | -1 | 0 | 0 | 0 | 0 | AXIAL | 0 | 180 | 0 | 0 | 0 | 0 | Null | Null | 0 | 96980.97 | Null | 311.7691
Pedranz et al. | 2023 | 10.1016/j.ijfatigue.2023.107824 | Sharp_torsion_9 | 17285 | No | complete rupture | #VALUE! | cylindrical | Yes | Null | Null | 0 | 14 | 153.938 | 1885.741 | 3771.482 | 0 | 0 | 0 | 15-20 | 15-20 | 15-20 | Null | Null | -1 | 0 | 0 | 0 | 0 | AXIAL | 0 | 250 | 0 | 0 | 0 | 0 | Null | Null | 0 | 134695.8 | Null | 433.0127
Pedranz et al. | 2023 | 10.1016/j.ijfatigue.2023.107824 | Sharp_torsion_10 | 475383 | No | complete rupture | #VALUE! | cylindrical | Yes | Null | Null | 0 | 14 | 153.938 | 1885.741 | 3771.482 | 0 | 0 | 0 | 15-20 | 15-20 | 15-20 | Null | Null | -1 | 0 | 0 | 0 | 0 | AXIAL | 0 | 200 | 0 | 0 | 0 | 0 | Null | Null | 0 | 107756.6 | Null | 346.4102
Pedranz et al. | 2023 | 10.1016/j.ijfatigue.2023.107824 | Sharp_torsion_11 | 103954 | No | complete rupture | #VALUE! | cylindrical | Yes | Null | Null | 0 | 14 | 153.938 | 1885.741 | 3771.482 | 0 | 0 | 0 | 15-20 | 15-20 | 15-20 | Null | Null | -1 | 0 | 0 | 0 | 0 | AXIAL | 0 | 220 | 0 | 0 | 0 | 0 | Null | Null | 0 | 118532.3 | Null | 381.0512
Pedranz et al. | 2023 | 10.1016/j.ijfatigue.2023.107824 | Sharp_torsion_12 | 763260 | No | complete rupture | #VALUE! | cylindrical | Yes | Null | Null | 0 | 14 | 153.938 | 1885.741 | 3771.482 | 0 | 0 | 0 | 15-20 | 15-20 | 15-20 | Null | Null | -1 | 0 | 0 | 0 | 0 | AXIAL | 0 | 190 | 0 | 0 | 0 | 0 | Null | Null | 0 | 102368.8 | Null | 329.0897
Pedranz et al. | 2023 | 10.1016/j.ijfatigue.2023.107824 | Sharp_torsion_13 | 20038 | No | complete rupture | #VALUE! | cylindrical | Yes | Null | Null | 0 | 14 | 153.938 | 1885.741 | 3771.482 | 0 | 0 | 0 | 15-20 | 15-20 | 15-20 | Null | Null | -1 | 0 | 0 | 0 | 0 | AXIAL | 0 | 250 | 0 | 0 | 0 | 0 | Null | Null | 0 | 134695.8 | Null | 433.0127
Pedranz et al. | 2023 | 10.1016/j.ijfatigue.2023.107824 | Sharp_torsion_14 | 948396 | No | complete rupture | #VALUE! | cylindrical | Yes | Null | Null | 0 | 14 | 153.938 | 1885.741 | 3771.482 | 0 | 0 | 0 | 15-20 | 15-20 | 15-20 | Null | Null | -1 | 0 | 0 | 0 | 0 | AXIAL | 0 | 190 | 0 | 0 | 0 | 0 | Null | Null | 0 | 102368.8 | Null | 329.0897
Pedranz et al. | 2023 | 10.1016/j.ijfatigue.2023.107824 | Sharp_torsion_15 | 775687 | No | complete rupture | #VALUE! | cylindrical | Yes | Null | Null | 0 | 14 | 153.938 | 1885.741 | 3771.482 | 0 | 0 | 0 | 15-20 | 15-20 | 15-20 | Null | Null | -1 | 0 | 0 | 0 | 0 | AXIAL | 0 | 190 | 0 | 0 | 0 | 0 | Null | Null | 0 | 102368.8 | Null | 329.0897
Pedranz et al. | 2023 | 10.1016/j.ijfatigue.2023.107824 | Sharp_torsion_16 | 650000 | No | complete rupture | #VALUE! | cylindrical | Yes | Null | Null | 0 | 14 | 153.938 | 1885.741 | 3771.482 | 0 | 0 | 0 | 15-20 | 15-20 | 15-20 | Null | Null | -1 | 0 | 0 | 0 | 0 | AXIAL | 0 | 180 | 0 | 0 | 0 | 0 | Null | Null | 0 | 96980.97 | Null | 311.7691
Pedranz et al. | 2023 | 10.1016/j.ijfatigue.2023.107824 | Blunt_multi_1 | 127257 | No | complete rupture | #VALUE! | cylindrical | Yes | Null | Null | 0 | 14 | 153.938 | 1885.741 | 3771.482 | 0 | 0 | 0 | 15-20 | 15-20 | 15-20 | Null | -1 | -1 | 0 | 0 | 0 | 140 | AXIAL | 0 | 140 | 0 | 0 | 0 | 21551.33 | Null | Null | 0 | 75429.64 | 1 | 280
Pedranz et al. | 2023 | 10.1016/j.ijfatigue.2023.107824 | Blunt_multi_2 | 319681 | No | complete rupture | #VALUE! | cylindrical | Yes | Null | Null | 0 | 14 | 153.938 | 1885.741 | 3771.482 | 0 | 0 | 0 | 15-20 | 15-20 | 15-20 | Null | -1 | -1 | 0 | 0 | 0 | 120 | AXIAL | 0 | 120 | 0 | 0 | 0 | 18472.56 | Null | Null | 0 | 64653.98 | 1 | 240
Pedranz et al. | 2023 | 10.1016/j.ijfatigue.2023.107824 | Blunt_multi_3 | 595380 | No | complete rupture | #VALUE! | cylindrical | Yes | Null | Null | 0 | 14 | 153.938 | 1885.741 | 3771.482 | 0 | 0 | 0 | 15-20 | 15-20 | 15-20 | Null | -1 | -1 | 0 | 0 | 0 | 110 | AXIAL | 0 | 110 | 0 | 0 | 0 | 16933.18 | Null | Null | 0 | 59266.15 | 1 | 220
Pedranz et al. | 2023 | 10.1016/j.ijfatigue.2023.107824 | Blunt_multi_4 | 2147533 | No | complete rupture | #VALUE! | cylindrical | Yes | Null | Null | 0 | 14 | 153.938 | 1885.741 | 3771.482 | 0 | 0 | 0 | 15-20 | 15-20 | 15-20 | Null | -1 | -1 | 0 | 0 | 0 | 100 | AXIAL | 0 | 100 | 0 | 0 | 0 | 15393.8 | Null | Null | 0 | 53878.31 | 1 | 200
Pedranz et al. | 2023 | 10.1016/j.ijfatigue.2023.107824 | Blunt_multi_5 | 423115 | No | complete rupture | #VALUE! | cylindrical | Yes | Null | Null | 0 | 14 | 153.938 | 1885.741 | 3771.482 | 0 | 0 | 0 | 15-20 | 15-20 | 15-20 | Null | -1 | -1 | 0 | 0 | 0 | 100 | AXIAL | 0 | 100 | 0 | 0 | 0 | 15393.8 | Null | Null | 0 | 53878.31 | 1 | 200
Pedranz et al. | 2023 | 10.1016/j.ijfatigue.2023.107824 | Blunt_multi_6 | 5000000 | Yes | complete rupture | #VALUE! | cylindrical | Yes | Null | Null | 0 | 14 | 153.938 | 1885.741 | 3771.482 | 0 | 0 | 0 | 15-20 | 15-20 | 15-20 | Null | -1 | -1 | 0 | 0 | 0 | 80 | AXIAL | 0 | 80 | 0 | 0 | 0 | 12315.04 | Null | Null | 0 | 43102.65 | 1 | 160
Pedranz et al. | 2023 | 10.1016/j.ijfatigue.2023.107824 | Blunt_multi_7 | 108931 | No | complete rupture | #VALUE! | cylindrical | Yes | Null | Null | 0 | 14 | 153.938 | 1885.741 | 3771.482 | 0 | 0 | 0 | 15-20 | 15-20 | 15-20 | Null | -1 | -1 | 0 | 0 | 0 | 140 | AXIAL | 0 | 140 | 0 | 0 | 0 | 21551.33 | Null | Null | 0 | 75429.64 | 1 | 280
Pedranz et al. | 2023 | 10.1016/j.ijfatigue.2023.107824 | Blunt_multi_8 | 2475139 | No | complete rupture | #VALUE! | cylindrical | Yes | Null | Null | 0 | 14 | 153.938 | 1885.741 | 3771.482 | 0 | 0 | 0 | 15-20 | 15-20 | 15-20 | Null | -1 | -1 | 0 | 0 | 0 | 90 | AXIAL | 0 | 90 | 0 | 0 | 0 | 13854.42 | Null | Null | 0 | 48490.48 | 1 | 180
Pedranz et al. | 2023 | 10.1016/j.ijfatigue.2023.107824 | Blunt_multi_9 | 5000000 | Yes | complete rupture | #VALUE! | cylindrical | Yes | Null | Null | 0 | 14 | 153.938 | 1885.741 | 3771.482 | 0 | 0 | 0 | 15-20 | 15-20 | 15-20 | Null | -1 | -1 | 0 | 0 | 0 | 80 | AXIAL | 0 | 80 | 0 | 0 | 0 | 12315.04 | Null | Null | 0 | 43102.65 | 1 | 160
Pedranz et al. | 2023 | 10.1016/j.ijfatigue.2023.107824 | Blunt_multi_10 | 277923 | No | complete rupture | #VALUE! | cylindrical | Yes | Null | Null | 0 | 14 | 153.938 | 1885.741 | 3771.482 | 0 | 0 | 0 | 15-20 | 15-20 | 15-20 | Null | -1 | -1 | 0 | 0 | 0 | 120 | AXIAL | 0 | 120 | 0 | 0 | 0 | 18472.56 | Null | Null | 0 | 64653.98 | 1 | 240
Pedranz et al. | 2023 | 10.1016/j.ijfatigue.2023.107824 | Blunt_multi_11 | 5000000 | Yes | complete rupture | #VALUE! | cylindrical | Yes | Null | Null | 0 | 14 | 153.938 | 1885.741 | 3771.482 | 0 | 0 | 0 | 15-20 | 15-20 | 15-20 | Null | -1 | -1 | 0 | 0 | 0 | 90 | AXIAL | 0 | 90 | 0 | 0 | 0 | 13854.42 | Null | Null | 0 | 48490.48 | 1 | 180
Pedranz et al. | 2023 | 10.1016/j.ijfatigue.2023.107824 | Blunt_multi_12 | 1258058 | No | complete rupture | #VALUE! | cylindrical | Yes | Null | Null | 0 | 14 | 153.938 | 1885.741 | 3771.482 | 0 | 0 | 0 | 15-20 | 15-20 | 15-20 | Null | -1 | -1 | 0 | 0 | 0 | 90 | AXIAL | 0 | 90 | 0 | 0 | 0 | 13854.42 | Null | Null | 0 | 48490.48 | 1 | 180
Pedranz et al. | 2023 | 10.1016/j.ijfatigue.2023.107824 | Blunt_multi_13 | 5000000 | Yes | complete rupture | #VALUE! | cylindrical | Yes | Null | Null | 0 | 14 | 153.938 | 1885.741 | 3771.482 | 0 | 0 | 90 | 15-20 | 15-20 | 15-20 | Null | -1 | -1 | 0 | 0 | 0 | 100 | AXIAL | 0 | 100 | 0 | 0 | 0 | 15393.8 | Null | Null | 0 | 53878.31 | 1 | 200
Pedranz et al. | 2023 | 10.1016/j.ijfatigue.2023.107824 | Blunt_multi_14 | 257642 | No | complete rupture | #VALUE! | cylindrical | Yes | Null | Null | 0 | 14 | 153.938 | 1885.741 | 3771.482 | 0 | 0 | 90 | 15-20 | 15-20 | 15-20 | Null | -1 | -1 | 0 | 0 | 0 | 150 | AXIAL | 0 | 150 | 0 | 0 | 0 | 23090.71 | Null | Null | 0 | 80817.47 | 1 | 300
Pedranz et al. | 2023 | 10.1016/j.ijfatigue.2023.107824 | Blunt_multi_15 | 518204 | No | complete rupture | #VALUE! | cylindrical | Yes | Null | Null | 0 | 14 | 153.938 | 1885.741 | 3771.482 | 0 | 0 | 90 | 15-20 | 15-20 | 15-20 | Null | -1 | -1 | 0 | 0 | 0 | 125 | AXIAL | 0 | 125 | 0 | 0 | 0 | 19242.26 | Null | Null | 0 | 67347.89 | 1 | 250
Pedranz et al. | 2023 | 10.1016/j.ijfatigue.2023.107824 | Blunt_multi_16 | 597006 | No | complete rupture | #VALUE! | cylindrical | Yes | Null | Null | 0 | 14 | 153.938 | 1885.741 | 3771.482 | 0 | 0 | 90 | 15-20 | 15-20 | 15-20 | Null | -1 | -1 | 0 | 0 | 0 | 125 | AXIAL | 0 | 125 | 0 | 0 | 0 | 19242.26 | Null | Null | 0 | 67347.89 | 1 | 250
Pedranz et al. | 2023 | 10.1016/j.ijfatigue.2023.107824 | Blunt_multi_17 | 5000000 | Yes | complete rupture | #VALUE! | cylindrical | Yes | Null | Null | 0 | 14 | 153.938 | 1885.741 | 3771.482 | 0 | 0 | 90 | 15-20 | 15-20 | 15-20 | Null | -1 | -1 | 0 | 0 | 0 | 100 | AXIAL | 0 | 100 | 0 | 0 | 0 | 15393.8 | Null | Null | 0 | 53878.31 | 1 | 200
Pedranz et al. | 2023 | 10.1016/j.ijfatigue.2023.107824 | Blunt_multi_18 | 5000000 | Yes | complete rupture | #VALUE! | cylindrical | Yes | Null | Null | 0 | 14 | 153.938 | 1885.741 | 3771.482 | 0 | 0 | 90 | 15-20 | 15-20 | 15-20 | Null | -1 | -1 | 0 | 0 | 0 | 110 | AXIAL | 0 | 110 | 0 | 0 | 0 | 16933.18 | Null | Null | 0 | 59266.15 | 1 | 220
Pedranz et al. | 2023 | 10.1016/j.ijfatigue.2023.107824 | Blunt_multi_19 | 751322 | No | complete rupture | #VALUE! | cylindrical | Yes | Null | Null | 0 | 14 | 153.938 | 1885.741 | 3771.482 | 0 | 0 | 90 | 15-20 | 15-20 | 15-20 | Null | -1 | -1 | 0 | 0 | 0 | 125 | AXIAL | 0 | 125 | 0 | 0 | 0 | 19242.26 | Null | Null | 0 | 67347.89 | 1 | 250
Pedranz et al. | 2023 | 10.1016/j.ijfatigue.2023.107824 | Blunt_multi_20 | 61284 | No | complete rupture | #VALUE! | cylindrical | Yes | Null | Null | 0 | 14 | 153.938 | 1885.741 | 3771.482 | 0 | 0 | 90 | 15-20 | 15-20 | 15-20 | Null | -1 | -1 | 0 | 0 | 0 | 150 | AXIAL | 0 | 150 | 0 | 0 | 0 | 23090.71 | Null | Null | 0 | 80817.47 | 1 | 300
Pedranz et al. | 2023 | 10.1016/j.ijfatigue.2023.107824 | Blunt_multi_21 | 121961 | No | complete rupture | #VALUE! | cylindrical | Yes | Null | Null | 0 | 14 | 153.938 | 1885.741 | 3771.482 | 0 | 0 | 90 | 15-20 | 15-20 | 15-20 | Null | -1 | -1 | 0 | 0 | 0 | 150 | AXIAL | 0 | 150 | 0 | 0 | 0 | 23090.71 | Null | Null | 0 | 80817.47 | 1 | 300
Pedranz et al. | 2023 | 10.1016/j.ijfatigue.2023.107824 | Blunt_multi_22 | 239743 | No | complete rupture | #VALUE! | cylindrical | Yes | Null | Null | 0 | 14 | 153.938 | 1885.741 | 3771.482 | 0 | 0 | 90 | 15-20 | 15-20 | 15-20 | Null | -1 | -1 | 0 | 0 | 0 | 137.5 | AXIAL | 0 | 137.5 | 0 | 0 | 0 | 21166.48 | Null | Null | 0 | 74082.68 | 1 | 275
Pedranz et al. | 2023 | 10.1016/j.ijfatigue.2023.107824 | Blunt_multi_23 | 2895375 | No | complete rupture | #VALUE! | cylindrical | Yes | Null | Null | 0 | 14 | 153.938 | 1885.741 | 3771.482 | 0 | 0 | 90 | 15-20 | 15-20 | 15-20 | Null | -1 | -1 | 0 | 0 | 0 | 115 | AXIAL | 0 | 115 | 0 | 0 | 0 | 17702.87 | Null | Null | 0 | 61960.06 | 1 | 230
Pedranz et al. | 2023 | 10.1016/j.ijfatigue.2023.107824 | Blunt_multi_24 | 197512 | No | complete rupture | #VALUE! | cylindrical | Yes | Null | Null | 0 | 14 | 153.938 | 1885.741 | 3771.482 | 0 | 0 | 90 | 15-20 | 15-20 | 15-20 | Null | -1 | -1 | 0 | 0 | 0 | 137.5 | AXIAL | 0 | 137.5 | 0 | 0 | 0 | 21166.48 | Null | Null | 0 | 74082.68 | 1 | 275
Pedranz et al. | 2023 | 10.1016/j.ijfatigue.2023.107824 | Blunt_multi_25 | 1020783 | No | complete rupture | #VALUE! | cylindrical | Yes | Null | Null | 0 | 14 | 153.938 | 1885.741 | 3771.482 | 0 | 0 | 90 | 15-20 | 15-20 | 15-20 | Null | -1 | -1 | 0 | 0 | 0 | 115 | AXIAL | 0 | 115 | 0 | 0 | 0 | 17702.87 | Null | Null | 0 | 61960.06 | 1 | 230
Pedranz et al. | 2023 | 10.1016/j.ijfatigue.2023.107824 | Blunt_multi_26 | 288376 | No | complete rupture | #VALUE! | cylindrical | Yes | Null | Null | 0 | 14 | 153.938 | 1885.741 | 3771.482 | 0 | 0 | 90 | 15-20 | 15-20 | 15-20 | Null | -1 | -1 | 0 | 0 | 0 | 137.5 | AXIAL | 0 | 137.5 | 0 | 0 | 0 | 21166.48 | Null | Null | 0 | 74082.68 | 1 | 275
Pedranz et al. | 2023 | 10.1016/j.ijfatigue.2023.107824 | Blunt_multi_27 | 207195 | No | complete rupture | #VALUE! | cylindrical | Yes | Null | Null | 0 | 14 | 153.938 | 1885.741 | 3771.482 | 0 | 0 | 0 | 15-20 | 15-20 | 15-20 | Null | -1 | -1 | 0 | 0 | 0 | 80 | AXIAL | 0 | 160 | 0 | 0 | 0 | 12315.04 | Null | Null | 0 | 86205.3 | 2 | 288.4441
Pedranz et al. | 2023 | 10.1016/j.ijfatigue.2023.107824 | Blunt_multi_28 | 79986 | No | complete rupture | #VALUE! | cylindrical | Yes | Null | Null | 0 | 14 | 153.938 | 1885.741 | 3771.482 | 0 | 0 | 0 | 15-20 | 15-20 | 15-20 | Null | -1 | -1 | 0 | 0 | 0 | 90 | AXIAL | 0 | 180 | 0 | 0 | 0 | 13854.42 | Null | Null | 0 | 96980.97 | 2 | 324.4996
Pedranz et al. | 2023 | 10.1016/j.ijfatigue.2023.107824 | Blunt_multi_29 | 1215835 | No | complete rupture | #VALUE! | cylindrical | Yes | Null | Null | 0 | 14 | 153.938 | 1885.741 | 3771.482 | 0 | 0 | 0 | 15-20 | 15-20 | 15-20 | Null | -1 | -1 | 0 | 0 | 0 | 60 | AXIAL | 0 | 120 | 0 | 0 | 0 | 9236.282 | Null | Null | 0 | 64653.98 | 2 | 216.3331
Pedranz et al. | 2023 | 10.1016/j.ijfatigue.2023.107824 | Blunt_multi_30 | 1032688 | No | complete rupture | #VALUE! | cylindrical | Yes | Null | Null | 0 | 14 | 153.938 | 1885.741 | 3771.482 | 0 | 0 | 0 | 15-20 | 15-20 | 15-20 | Null | -1 | -1 | 0 | 0 | 0 | 60 | AXIAL | 0 | 120 | 0 | 0 | 0 | 9236.282 | Null | Null | 0 | 64653.98 | 2 | 216.3331
Pedranz et al. | 2023 | 10.1016/j.ijfatigue.2023.107824 | Blunt_multi_31 | 4103365 | No | complete rupture | #VALUE! | cylindrical | Yes | Null | Null | 0 | 14 | 153.938 | 1885.741 | 3771.482 | 0 | 0 | 0 | 15-20 | 15-20 | 15-20 | Null | -1 | -1 | 0 | 0 | 0 | 50 | AXIAL | 0 | 100 | 0 | 0 | 0 | 7696.902 | Null | Null | 0 | 53878.31 | 2 | 180.2776
Pedranz et al. | 2023 | 10.1016/j.ijfatigue.2023.107824 | Blunt_multi_32 | 226605 | No | complete rupture | #VALUE! | cylindrical | Yes | Null | Null | 0 | 14 | 153.938 | 1885.741 | 3771.482 | 0 | 0 | 0 | 15-20 | 15-20 | 15-20 | Null | -1 | -1 | 0 | 0 | 0 | 80 | AXIAL | 0 | 160 | 0 | 0 | 0 | 12315.04 | Null | Null | 0 | 86205.3 | 2 | 288.4441
Pedranz et al. | 2023 | 10.1016/j.ijfatigue.2023.107824 | Blunt_multi_33 | 102745 | No | complete rupture | #VALUE! | cylindrical | Yes | Null | Null | 0 | 14 | 153.938 | 1885.741 | 3771.482 | 0 | 0 | 0 | 15-20 | 15-20 | 15-20 | Null | -1 | -1 | 0 | 0 | 0 | 90 | AXIAL | 0 | 180 | 0 | 0 | 0 | 13854.42 | Null | Null | 0 | 96980.97 | 2 | 324.4996
Pedranz et al. | 2023 | 10.1016/j.ijfatigue.2023.107824 | Blunt_multi_34 | 419909 | No | complete rupture | #VALUE! | cylindrical | Yes | Null | Null | 0 | 14 | 153.938 | 1885.741 | 3771.482 | 0 | 0 | 45 | 15-20 | 15-20 | 15-20 | Null | -1 | -1 | 0 | 0 | 0 | 80 | AXIAL | 0 | 160 | 0 | 0 | 0 | 12315.04 | Null | Null | 0 | 86205.3 | 2 | 288.4441
Pedranz et al. | 2023 | 10.1016/j.ijfatigue.2023.107824 | Blunt_multi_35 | 536213 | No | complete rupture | #VALUE! | cylindrical | Yes | Null | Null | 0 | 14 | 153.938 | 1885.741 | 3771.482 | 0 | 0 | 45 | 15-20 | 15-20 | 15-20 | Null | -1 | -1 | 0 | 0 | 0 | 80 | AXIAL | 0 | 160 | 0 | 0 | 0 | 12315.04 | Null | Null | 0 | 86205.3 | 2 | 288.4441
Pedranz et al. | 2023 | 10.1016/j.ijfatigue.2023.107824 | Blunt_multi_36 | 1734162 | No | complete rupture | #VALUE! | cylindrical | Yes | Null | Null | 0 | 14 | 153.938 | 1885.741 | 3771.482 | 0 | 0 | 45 | 15-20 | 15-20 | 15-20 | Null | -1 | -1 | 0 | 0 | 0 | 70 | AXIAL | 0 | 140 | 0 | 0 | 0 | 10775.66 | Null | Null | 0 | 75429.64 | 2 | 252.3886
Pedranz et al. | 2023 | 10.1016/j.ijfatigue.2023.107824 | Blunt_multi_37 | 235584 | No | complete rupture | #VALUE! | cylindrical | Yes | Null | Null | 0 | 14 | 153.938 | 1885.741 | 3771.482 | 0 | 0 | 45 | 15-20 | 15-20 | 15-20 | Null | -1 | -1 | 0 | 0 | 0 | 90 | AXIAL | 0 | 180 | 0 | 0 | 0 | 13854.42 | Null | Null | 0 | 96980.97 | 2 | 324.4996
Pedranz et al. | 2023 | 10.1016/j.ijfatigue.2023.107824 | Blunt_multi_38 | 177844 | No | complete rupture | #VALUE! | cylindrical | Yes | Null | Null | 0 | 14 | 153.938 | 1885.741 | 3771.482 | 0 | 0 | 45 | 15-20 | 15-20 | 15-20 | Null | -1 | -1 | 0 | 0 | 0 | 90 | AXIAL | 0 | 180 | 0 | 0 | 0 | 13854.42 | Null | Null | 0 | 96980.97 | 2 | 324.4996
Pedranz et al. | 2023 | 10.1016/j.ijfatigue.2023.107824 | Blunt_multi_39 | 960957 | No | complete rupture | #VALUE! | cylindrical | Yes | Null | Null | 0 | 14 | 153.938 | 1885.741 | 3771.482 | 0 | 0 | 45 | 15-20 | 15-20 | 15-20 | Null | -1 | -1 | 0 | 0 | 0 | 70 | AXIAL | 0 | 140 | 0 | 0 | 0 | 10775.66 | Null | Null | 0 | 75429.64 | 2 | 252.3886
Pedranz et al. | 2023 | 10.1016/j.ijfatigue.2023.107824 | Blunt_multi_40 | 58729 | No | complete rupture | #VALUE! | cylindrical | Yes | Null | Null | 0 | 14 | 153.938 | 1885.741 | 3771.482 | 0 | 0 | 45 | 15-20 | 15-20 | 15-20 | Null | -1 | -1 | 0 | 0 | 0 | 100 | AXIAL | 0 | 200 | 0 | 0 | 0 | 15393.8 | Null | Null | 0 | 107756.6 | 2 | 360.5551
Pedranz et al. | 2023 | 10.1016/j.ijfatigue.2023.107824 | Blunt_multi_41 | 1584537 | No | complete rupture | #VALUE! | cylindrical | Yes | Null | Null | 0 | 14 | 153.938 | 1885.741 | 3771.482 | 0 | 0 | 45 | 15-20 | 15-20 | 15-20 | Null | 0.1 | 0.1 | 0 | 0 | 48.88889 | 40 | AXIAL | 97.77778 | 80 | 0 | 0 | 7525.86 | 6157.522 | Null | Null | 52681.02 | 43102.65 | 2 | 144.2221
Pedranz et al. | 2023 | 10.1016/j.ijfatigue.2023.107824 | Blunt_multi_42 | 366774 | No | complete rupture | #VALUE! | cylindrical | Yes | Null | Null | 0 | 14 | 153.938 | 1885.741 | 3771.482 | 0 | 0 | 45 | 15-20 | 15-20 | 15-20 | Null | 0.1 | 0.1 | 0 | 0 | 61.11111 | 50 | AXIAL | 122.2222 | 100 | 0 | 0 | 9407.325 | 7696.902 | Null | Null | 65851.27 | 53878.31 | 2 | 180.2776
Pedranz et al. | 2023 | 10.1016/j.ijfatigue.2023.107824 | Blunt_multi_43 | 1510317 | No | complete rupture | #VALUE! | cylindrical | Yes | Null | Null | 0 | 14 | 153.938 | 1885.741 | 3771.482 | 0 | 0 | 45 | 15-20 | 15-20 | 15-20 | Null | 0.1 | 0.1 | 0 | 0 | 48.88889 | 40 | AXIAL | 97.77778 | 80 | 0 | 0 | 7525.86 | 6157.522 | Null | Null | 52681.02 | 43102.65 | 2 | 144.2221
Pedranz et al. | 2023 | 10.1016/j.ijfatigue.2023.107824 | Blunt_multi_44 | 388806 | No | complete rupture | #VALUE! | cylindrical | Yes | Null | Null | 0 | 14 | 153.938 | 1885.741 | 3771.482 | 0 | 0 | 45 | 15-20 | 15-20 | 15-20 | Null | 0.1 | 0.1 | 0 | 0 | 61.11111 | 50 | AXIAL | 122.2222 | 100 | 0 | 0 | 9407.325 | 7696.902 | Null | Null | 65851.27 | 53878.31 | 2 | 180.2776
Pedranz et al. | 2023 | 10.1016/j.ijfatigue.2023.107824 | Blunt_multi_45 | 121715 | No | complete rupture | #VALUE! | cylindrical | Yes | Null | Null | 0 | 14 | 153.938 | 1885.741 | 3771.482 | 0 | 0 | 45 | 15-20 | 15-20 | 15-20 | Null | 0.1 | 0.1 | 0 | 0 | 73.33333 | 60 | AXIAL | 146.6667 | 120 | 0 | 0 | 11288.79 | 9236.282 | Null | Null | 79021.53 | 64653.98 | 2 | 216.3331
Pedranz et al. | 2023 | 10.1016/j.ijfatigue.2023.107824 | Blunt_multi_46 | 2762930 | No | complete rupture | #VALUE! | cylindrical | Yes | Null | Null | 0 | 14 | 153.938 | 1885.741 | 3771.482 | 0 | 0 | 45 | 15-20 | 15-20 | 15-20 | Null | 0.1 | 0.1 | 0 | 0 | 42.77778 | 35 | AXIAL | 85.55556 | 70 | 0 | 0 | 6585.127 | 5387.831 | Null | Null | 46095.89 | 37714.82 | 2 | 126.1943
Pedranz et al. | 2023 | 10.1016/j.ijfatigue.2023.107824 | Blunt_multi_47 | 120284 | No | complete rupture | #VALUE! | cylindrical | Yes | Null | Null | 0 | 14 | 153.938 | 1885.741 | 3771.482 | 0 | 0 | 45 | 15-20 | 15-20 | 15-20 | Null | 0.1 | 0.1 | 0 | 0 | 73.33333 | 60 | AXIAL | 146.6667 | 120 | 0 | 0 | 11288.79 | 9236.282 | Null | Null | 79021.53 | 64653.98 | 2 | 216.3331
Pedranz et al. | 2023 | 10.1016/j.ijfatigue.2023.107824 | Blunt_multi_48 | 3089467 | No | complete rupture | #VALUE! | cylindrical | Yes | Null | Null | 0 | 14 | 153.938 | 1885.741 | 3771.482 | 0 | 0 | 45 | 15-20 | 15-20 | 15-20 | Null | 0.1 | 0.1 | 0 | 0 | 42.77778 | 35 | AXIAL | 85.55556 | 70 | 0 | 0 | 6585.127 | 5387.831 | Null | Null | 46095.89 | 37714.82 | 2 | 126.1943
Pedranz et al. | 2023 | 10.1016/j.ijfatigue.2023.107824 | Sharp_multi_1 | 230649 | No | complete rupture | #VALUE! | cylindrical | Yes | Null | Null | 0 | 14 | 153.938 | 1885.741 | 3771.482 | 0 | 0 | 0 | 15-20 | 15-20 | 15-20 | Null | -1 | -1 | 0 | 0 | 0 | 95 | AXIAL | 0 | 95 | 0 | 0 | 0 | 14624.11 | Null | Null | 0 | 51184.4 | 1 | 190
Pedranz et al. | 2023 | 10.1016/j.ijfatigue.2023.107824 | Sharp_multi_2 | 257809 | No | complete rupture | #VALUE! | cylindrical | Yes | Null | Null | 0 | 14 | 153.938 | 1885.741 | 3771.482 | 0 | 0 | 0 | 15-20 | 15-20 | 15-20 | Null | -1 | -1 | 0 | 0 | 0 | 95 | AXIAL | 0 | 95 | 0 | 0 | 0 | 14624.11 | Null | Null | 0 | 51184.4 | 1 | 190
Pedranz et al. | 2023 | 10.1016/j.ijfatigue.2023.107824 | Sharp_multi_3 | 121839 | No | complete rupture | #VALUE! | cylindrical | Yes | Null | Null | 0 | 14 | 153.938 | 1885.741 | 3771.482 | 0 | 0 | 0 | 15-20 | 15-20 | 15-20 | Null | -1 | -1 | 0 | 0 | 0 | 95 | AXIAL | 0 | 95 | 0 | 0 | 0 | 14624.11 | Null | Null | 0 | 51184.4 | 1 | 190
Pedranz et al. | 2023 | 10.1016/j.ijfatigue.2023.107824 | Sharp_multi_4 | 1672262 | No | complete rupture | #VALUE! | cylindrical | Yes | Null | Null | 0 | 14 | 153.938 | 1885.741 | 3771.482 | 0 | 0 | 0 | 15-20 | 15-20 | 15-20 | Null | -1 | -1 | 0 | 0 | 0 | 80 | AXIAL | 0 | 80 | 0 | 0 | 0 | 12315.04 | Null | Null | 0 | 43102.65 | 1 | 160
Pedranz et al. | 2023 | 10.1016/j.ijfatigue.2023.107824 | Sharp_multi_5 | 2000000 | Yes | complete rupture | #VALUE! | cylindrical | Yes | Null | Null | 0 | 14 | 153.938 | 1885.741 | 3771.482 | 0 | 0 | 0 | 15-20 | 15-20 | 15-20 | Null | -1 | -1 | 0 | 0 | 0 | 80 | AXIAL | 0 | 80 | 0 | 0 | 0 | 12315.04 | Null | Null | 0 | 43102.65 | 1 | 160
Pedranz et al. | 2023 | 10.1016/j.ijfatigue.2023.107824 | Sharp_multi_6 | 25443 | No | complete rupture | #VALUE! | cylindrical | Yes | Null | Null | 0 | 14 | 153.938 | 1885.741 | 3771.482 | 0 | 0 | 0 | 15-20 | 15-20 | 15-20 | Null | -1 | -1 | 0 | 0 | 0 | 115 | AXIAL | 0 | 115 | 0 | 0 | 0 | 17702.87 | Null | Null | 0 | 61960.06 | 1 | 230
Pedranz et al. | 2023 | 10.1016/j.ijfatigue.2023.107824 | Sharp_multi_7 | 1566089 | No | complete rupture | #VALUE! | cylindrical | Yes | Null | Null | 0 | 14 | 153.938 | 1885.741 | 3771.482 | 0 | 0 | 0 | 15-20 | 15-20 | 15-20 | Null | -1 | -1 | 0 | 0 | 0 | 80 | AXIAL | 0 | 80 | 0 | 0 | 0 | 12315.04 | Null | Null | 0 | 43102.65 | 1 | 160
Pedranz et al. | 2023 | 10.1016/j.ijfatigue.2023.107824 | Sharp_multi_8 | 55185 | No | complete rupture | #VALUE! | cylindrical | Yes | Null | Null | 0 | 14 | 153.938 | 1885.741 | 3771.482 | 0 | 0 | 0 | 15-20 | 15-20 | 15-20 | Null | -1 | -1 | 0 | 0 | 0 | 115 | AXIAL | 0 | 115 | 0 | 0 | 0 | 17702.87 | Null | Null | 0 | 61960.06 | 1 | 230
Pedranz et al. | 2023 | 10.1016/j.ijfatigue.2023.107824 | Sharp_multi_9 | 5000000 | Yes | complete rupture | #VALUE! | cylindrical | Yes | Null | Null | 0 | 14 | 153.938 | 1885.741 | 3771.482 | 0 | 0 | 0 | 15-20 | 15-20 | 15-20 | Null | -1 | -1 | 0 | 0 | 0 | 75 | AXIAL | 0 | 75 | 0 | 0 | 0 | 11545.35 | Null | Null | 0 | 40408.74 | 1 | 150
Pedranz et al. | 2023 | 10.1016/j.ijfatigue.2023.107824 | Sharp_multi_10 | 234030 | No | complete rupture | #VALUE! | cylindrical | Yes | Null | Null | 0 | 14 | 153.938 | 1885.741 | 3771.482 | 0 | 0 | 0 | 15-20 | 15-20 | 15-20 | Null | -1 | -1 | 0 | 0 | 0 | 95 | AXIAL | 0 | 95 | 0 | 0 | 0 | 14624.11 | Null | Null | 0 | 51184.4 | 1 | 190
Pedranz et al. | 2023 | 10.1016/j.ijfatigue.2023.107824 | Sharp_multi_11 | 365066 | No | complete rupture | #VALUE! | cylindrical | Yes | Null | Null | 0 | 14 | 153.938 | 1885.741 | 3771.482 | 0 | 0 | 0 | 15-20 | 15-20 | 15-20 | Null | -1 | -1 | 0 | 0 | 0 | 95 | AXIAL | 0 | 95 | 0 | 0 | 0 | 14624.11 | Null | Null | 0 | 51184.4 | 1 | 190
Pedranz et al. | 2023 | 10.1016/j.ijfatigue.2023.107824 | Sharp_multi_12 | 1880865 | No | complete rupture | #VALUE! | cylindrical | Yes | Null | Null | 0 | 14 | 153.938 | 1885.741 | 3771.482 | 0 | 0 | 0 | 15-20 | 15-20 | 15-20 | Null | -1 | -1 | 0 | 0 | 0 | 85 | AXIAL | 0 | 85 | 0 | 0 | 0 | 13084.73 | Null | Null | 0 | 45796.57 | 1 | 170
Pedranz et al. | 2023 | 10.1016/j.ijfatigue.2023.107824 | Sharp_multi_13 | 1289763 | No | complete rupture | #VALUE! | cylindrical | Yes | Null | Null | 0 | 14 | 153.938 | 1885.741 | 3771.482 | 0 | 0 | 0 | 15-20 | 15-20 | 15-20 | Null | -1 | -1 | 0 | 0 | 0 | 85 | AXIAL | 0 | 85 | 0 | 0 | 0 | 13084.73 | Null | Null | 0 | 45796.57 | 1 | 170
Pedranz et al. | 2023 | 10.1016/j.ijfatigue.2023.107824 | Sharp_multi_14 | 792446 | No | complete rupture | #VALUE! | cylindrical | Yes | Null | Null | 0 | 14 | 153.938 | 1885.741 | 3771.482 | 0 | 0 | 0 | 15-20 | 15-20 | 15-20 | Null | -1 | -1 | 0 | 0 | 0 | 85 | AXIAL | 0 | 85 | 0 | 0 | 0 | 13084.73 | Null | Null | 0 | 45796.57 | 1 | 170
Pedranz et al. | 2023 | 10.1016/j.ijfatigue.2023.107824 | Sharp_multi_15 | 249467 | No | complete rupture | #VALUE! | cylindrical | Yes | Null | Null | 0 | 14 | 153.938 | 1885.741 | 3771.482 | 0 | 0 | 0 | 15-20 | 15-20 | 15-20 | Null | -1 | -1 | 0 | 0 | 0 | 95 | AXIAL | 0 | 95 | 0 | 0 | 0 | 14624.11 | Null | Null | 0 | 51184.4 | 1 | 190
Pedranz et al. | 2023 | 10.1016/j.ijfatigue.2023.107824 | Sharp_multi_16 | 2000000 | Yes | complete rupture | #VALUE! | cylindrical | Yes | Null | Null | 0 | 14 | 153.938 | 1885.741 | 3771.482 | 0 | 0 | 0 | 15-20 | 15-20 | 15-20 | Null | -1 | -1 | 0 | 0 | 0 | 80 | AXIAL | 0 | 80 | 0 | 0 | 0 | 12315.04 | Null | Null | 0 | 43102.65 | 1 | 160
Pedranz et al. | 2023 | 10.1016/j.ijfatigue.2023.107824 | Sharp_multi_17 | 51000 | No | complete rupture | #VALUE! | cylindrical | Yes | Null | Null | 0 | 14 | 153.938 | 1885.741 | 3771.482 | 0 | 0 | 0 | 15-20 | 15-20 | 15-20 | Null | -1 | -1 | 0 | 0 | 0 | 115 | AXIAL | 0 | 115 | 0 | 0 | 0 | 17702.87 | Null | Null | 0 | 61960.06 | 1 | 230
Pedranz et al. | 2023 | 10.1016/j.ijfatigue.2023.107824 | Sharp_multi_18 | 2000000 | Yes | complete rupture | #VALUE! | cylindrical | Yes | Null | Null | 0 | 14 | 153.938 | 1885.741 | 3771.482 | 0 | 0 | 0 | 15-20 | 15-20 | 15-20 | Null | -1 | -1 | 0 | 0 | 0 | 80 | AXIAL | 0 | 80 | 0 | 0 | 0 | 12315.04 | Null | Null | 0 | 43102.65 | 1 | 160
Pedranz et al. | 2023 | 10.1016/j.ijfatigue.2023.107824 | Sharp_multi_19 | 43913 | No | complete rupture | #VALUE! | cylindrical | Yes | Null | Null | 0 | 14 | 153.938 | 1885.741 | 3771.482 | 0 | 0 | 0 | 15-20 | 15-20 | 15-20 | Null | -1 | -1 | 0 | 0 | 0 | 115 | AXIAL | 0 | 115 | 0 | 0 | 0 | 17702.87 | Null | Null | 0 | 61960.06 | 1 | 230
Pedranz et al. | 2023 | 10.1016/j.ijfatigue.2023.107824 | Sharp_multi_20 | 448817 | No | complete rupture | #VALUE! | cylindrical | Yes | Null | Null | 0 | 14 | 153.938 | 1885.741 | 3771.482 | 0 | 0 | 0 | 15-20 | 15-20 | 15-20 | Null | -1 | -1 | 0 | 0 | 0 | 90 | AXIAL | 0 | 90 | 0 | 0 | 0 | 13854.42 | Null | Null | 0 | 48490.48 | 1 | 180
Pedranz et al. | 2023 | 10.1016/j.ijfatigue.2023.107824 | Sharp_multi_21 | 168000 | No | complete rupture | #VALUE! | cylindrical | Yes | Null | Null | 0 | 14 | 153.938 | 1885.741 | 3771.482 | 0 | 0 | 0 | 15-20 | 15-20 | 15-20 | Null | -1 | -1 | 0 | 0 | 0 | 90 | AXIAL | 0 | 90 | 0 | 0 | 0 | 13854.42 | Null | Null | 0 | 48490.48 | 1 | 180
Pedranz et al. | 2023 | 10.1016/j.ijfatigue.2023.107824 | Sharp_multi_22 | 2552155 | No | complete rupture | #VALUE! | cylindrical | Yes | Null | Null | 0 | 14 | 153.938 | 1885.741 | 3771.482 | 0 | 0 | 90 | 15-20 | 15-20 | 15-20 | Null | -1 | -1 | 0 | 0 | 0 | 100 | AXIAL | 0 | 100 | 0 | 0 | 0 | 15393.8 | Null | Null | 0 | 53878.31 | 1 | 200
Pedranz et al. | 2023 | 10.1016/j.ijfatigue.2023.107824 | Sharp_multi_23 | 637181 | No | complete rupture | #VALUE! | cylindrical | Yes | Null | Null | 0 | 14 | 153.938 | 1885.741 | 3771.482 | 0 | 0 | 90 | 15-20 | 15-20 | 15-20 | Null | -1 | -1 | 0 | 0 | 0 | 120 | AXIAL | 0 | 120 | 0 | 0 | 0 | 18472.56 | Null | Null | 0 | 64653.98 | 1 | 240
Pedranz et al. | 2023 | 10.1016/j.ijfatigue.2023.107824 | Sharp_multi_24 | 83523 | No | complete rupture | #VALUE! | cylindrical | Yes | Null | Null | 0 | 14 | 153.938 | 1885.741 | 3771.482 | 0 | 0 | 90 | 15-20 | 15-20 | 15-20 | Null | -1 | -1 | 0 | 0 | 0 | 140 | AXIAL | 0 | 140 | 0 | 0 | 0 | 21551.33 | Null | Null | 0 | 75429.64 | 1 | 280
Pedranz et al. | 2023 | 10.1016/j.ijfatigue.2023.107824 | Sharp_multi_25 | 100028 | No | complete rupture | #VALUE! | cylindrical | Yes | Null | Null | 0 | 14 | 153.938 | 1885.741 | 3771.482 | 0 | 0 | 90 | 15-20 | 15-20 | 15-20 | Null | -1 | -1 | 0 | 0 | 0 | 140 | AXIAL | 0 | 140 | 0 | 0 | 0 | 21551.33 | Null | Null | 0 | 75429.64 | 1 | 280
Pedranz et al. | 2023 | 10.1016/j.ijfatigue.2023.107824 | Sharp_multi_26 | 5000000 | Yes | complete rupture | #VALUE! | cylindrical | Yes | Null | Null | 0 | 14 | 153.938 | 1885.741 | 3771.482 | 0 | 0 | 90 | 15-20 | 15-20 | 15-20 | Null | -1 | -1 | 0 | 0 | 0 | 90 | AXIAL | 0 | 90 | 0 | 0 | 0 | 13854.42 | Null | Null | 0 | 48490.48 | 1 | 180
Pedranz et al. | 2023 | 10.1016/j.ijfatigue.2023.107824 | Sharp_multi_27 | 52141 | No | complete rupture | #VALUE! | cylindrical | Yes | Null | Null | 0 | 14 | 153.938 | 1885.741 | 3771.482 | 0 | 0 | 90 | 15-20 | 15-20 | 15-20 | Null | -1 | -1 | 0 | 0 | 0 | 140 | AXIAL | 0 | 140 | 0 | 0 | 0 | 21551.33 | Null | Null | 0 | 75429.64 | 1 | 280
Pedranz et al. | 2023 | 10.1016/j.ijfatigue.2023.107824 | Sharp_multi_28 | 1988821 | No | complete rupture | #VALUE! | cylindrical | Yes | Null | Null | 0 | 14 | 153.938 | 1885.741 | 3771.482 | 0 | 0 | 90 | 15-20 | 15-20 | 15-20 | Null | -1 | -1 | 0 | 0 | 0 | 100 | AXIAL | 0 | 100 | 0 | 0 | 0 | 15393.8 | Null | Null | 0 | 53878.31 | 1 | 200
Pedranz et al. | 2023 | 10.1016/j.ijfatigue.2023.107824 | Sharp_multi_29 | 2423709 | No | complete rupture | #VALUE! | cylindrical | Yes | Null | Null | 0 | 14 | 153.938 | 1885.741 | 3771.482 | 0 | 0 | 90 | 15-20 | 15-20 | 15-20 | Null | -1 | -1 | 0 | 0 | 0 | 100 | AXIAL | 0 | 100 | 0 | 0 | 0 | 15393.8 | Null | Null | 0 | 53878.31 | 1 | 200
Pedranz et al. | 2023 | 10.1016/j.ijfatigue.2023.107824 | Sharp_multi_30 | 367334 | No | complete rupture | #VALUE! | cylindrical | Yes | Null | Null | 0 | 14 | 153.938 | 1885.741 | 3771.482 | 0 | 0 | 90 | 15-20 | 15-20 | 15-20 | Null | -1 | -1 | 0 | 0 | 0 | 120 | AXIAL | 0 | 120 | 0 | 0 | 0 | 18472.56 | Null | Null | 0 | 64653.98 | 1 | 240
Pedranz et al. | 2023 | 10.1016/j.ijfatigue.2023.107824 | Sharp_multi_31 | 784273 | No | complete rupture | #VALUE! | cylindrical | Yes | Null | Null | 0 | 14 | 153.938 | 1885.741 | 3771.482 | 0 | 0 | 90 | 15-20 | 15-20 | 15-20 | Null | -1 | -1 | 0 | 0 | 0 | 110 | AXIAL | 0 | 110 | 0 | 0 | 0 | 16933.18 | Null | Null | 0 | 59266.15 | 1 | 220
Pedranz et al. | 2023 | 10.1016/j.ijfatigue.2023.107824 | Sharp_multi_32 | 326603 | No | complete rupture | #VALUE! | cylindrical | Yes | Null | Null | 0 | 14 | 153.938 | 1885.741 | 3771.482 | 0 | 0 | 90 | 15-20 | 15-20 | 15-20 | Null | -1 | -1 | 0 | 0 | 0 | 120 | AXIAL | 0 | 120 | 0 | 0 | 0 | 18472.56 | Null | Null | 0 | 64653.98 | 1 | 240
Pedranz et al. | 2023 | 10.1016/j.ijfatigue.2023.107824 | Sharp_multi_33 | 733855 | No | complete rupture | #VALUE! | cylindrical | Yes | Null | Null | 0 | 14 | 153.938 | 1885.741 | 3771.482 | 0 | 0 | 90 | 15-20 | 15-20 | 15-20 | Null | -1 | -1 | 0 | 0 | 0 | 110 | AXIAL | 0 | 110 | 0 | 0 | 0 | 16933.18 | Null | Null | 0 | 59266.15 | 1 | 220
Note on K1: Simula: long side
Note on L1: Simula: short side
Note on O1: Net or gross area depending on what the author used to evaluate the nominal stresses
Note on P1: Simula: if Flat with neutral-axis bending // along the long sideo
Note on AB1: Simula: It is hypothesized that the radial stress (second axial stress) can be generated solely by internal pressure