## Summary
Article DOI / Reference | Authors | Article year | Material name | Young's modulus (MPa) | Poisson's ratio (-) | Tensile strength (MPa) | Yield strength (MPa) | Tensile fatigue limit (MPa) | Torsional fatigue limit (MPa) | Number of Cycles (cycles) | Stress ratio R | K
Bomas H, Bacher‐Höchst M, Kienzler R, et al. Crack initiation and endurance limit of a hard steel under multiaxial cyclic loads. Fatigue Fract Eng Mater Struct. 2010;33(2):126‐139. | Bomas H | 2010 | S65A | 200637 | 0.3 | 1000.8 | 946.7 | 583.8 | 370.7 | 10000000 | -1 | 1.574858
Null
Null
Average |  |  |  | 200637 | 0.3 | 1000.8 | 946.7 | 583.8 | 370.7 |  |  | 1.574858
Standard deviation |  |  |  | 0 | 0 | 0 | 0 | 0 | 0 |  |  | 0
LEGEND: | INPUT to be inserted by the user
OUTPUT automatically provided by the excel table
Data count
11

## Dataset
Authors | Article year | Article DOI / Reference | Specimen name | Number of cycles to failure | Run out (Yes/No) | Failure type (complete rupture/stiffness decrease) | Geometry picture | Geometry type (flat/cylindrical/hollow cylinder) | Notched | A (mm) | B (mm) | Hole diameter (mm) | Diameter (mm) | Area (mm^2) | flessional momento of inertia (mm^4) | torsional momento of inertia (mm^4) | Phase RADIAL load (°) | Phase AXIAL load (°) | Phase TORSIONAL load (°) | Freq RADIAL load [Hz] | Freq AXIAL load[Hz] | Freq TORSIONAL load [Hz] | Load ratio (RADIAL) | Load ratio (AXIAL) | Load ratio (TORSIONAL) | Mean RADIAL stress (MPa) | Amplitute RADIAL stress (MPa) | Mean AXIAL stress (MPa) | Amplitute AXIAL stress (MPa) | derived from (AXIAL/BENDING) load | Mean SHEAR stress (MPa) | Amplitute SHEAR stress (MPa) | Mean internal PRESSURE (MPa) | Amplitute internal PRESSURE (MPa) | Mean AXIAL load (N) | Amplitute AXIAL load (N) | Mean BENDING moment (Nmm) | Amplitude BENDING moment (Nmm) | Mean TORQUE (Nmm) | Amplitude TORQUE (Nmm) | Lambda (tauA/sigmaA) | Amplitude von Mises (MPa)
Bomas H | 2010 | Bomas H, Bacher‐Höchst M, Kienzler R, et al. Crack initiation and endurance limit of a hard steel under multiaxial cyclic loads. Fatigue Fract Eng Mater Struct. 2010;33(2):126‐139. | SPECIMEN_6 | 10000000 | Yes | Complete rupture | #VALUE! | cylindrical | No | Null | Null | 0 | 6 | 28.27433 | 63.61725 | 127.2345 | 0 | 0 | 0 | 20 | 20 | 20 | Null | -1 | Null | 0 | 0 | 0 | 866 | AXIAL | 0 | 0 | 0 | 0 | 0 | 24485.57 | Null | Null | 0 | 0 | 0 | 866
Bomas H | 2010 | Bomas H, Bacher‐Höchst M, Kienzler R, et al. Crack initiation and endurance limit of a hard steel under multiaxial cyclic loads. Fatigue Fract Eng Mater Struct. 2010;33(2):126‐139. | SPECIMEN_6 | 10000000 | Yes | Complete rupture | #VALUE! | cylindrical | No | Null | Null | 0 | 6 | 28.27433 | 63.61725 | 127.2345 | 0 | 0 | 0 | 20 | 20 | 20 | Null | 0.09993737 | Null | 0 | 0 | 614.7 | 503 | AXIAL | 0 | 0 | 0 | 0 | 17380.23 | 14221.99 | Null | Null | 0 | 0 | 0 | 503
Bomas H | 2010 | Bomas H, Bacher‐Höchst M, Kienzler R, et al. Crack initiation and endurance limit of a hard steel under multiaxial cyclic loads. Fatigue Fract Eng Mater Struct. 2010;33(2):126‐139. | SPECIMEN_6 | 10000000 | Yes | Complete rupture | #VALUE! | cylindrical | No | Null | Null | 0 | 6 | 28.27433 | 63.61725 | 127.2345 | 0 | 0 | 0 | 20 | 20 | 20 | Null | 0.4000137 | Null | 0 | 0 | 1019.7 | 437 | AXIAL | 0 | 0 | 0 | 0 | 28831.34 | 12355.88 | Null | Null | 0 | 0 | 0 | 437
Bomas H | 2010 | Bomas H, Bacher‐Höchst M, Kienzler R, et al. Crack initiation and endurance limit of a hard steel under multiaxial cyclic loads. Fatigue Fract Eng Mater Struct. 2010;33(2):126‐139. | SPECIMEN_6 | 10000000 | Yes | Complete rupture | #VALUE! | cylindrical | No | Null | Null | 0 | 6 | 28.27433 | 63.61725 | 127.2345 | 0 | 0 | 0 | 20 | 20 | 20 | Null | 0.6 | Null | 0 | 0 | 1668 | 417 | AXIAL | 0 | 0 | 0 | 0 | 47161.59 | 11790.4 | Null | Null | 0 | 0 | 0 | 417
Bomas H | 2010 | Bomas H, Bacher‐Höchst M, Kienzler R, et al. Crack initiation and endurance limit of a hard steel under multiaxial cyclic loads. Fatigue Fract Eng Mater Struct. 2010;33(2):126‐139. | SPECIMEN_6 | 10000000 | Yes | Complete rupture | #VALUE! | cylindrical | No | Null | Null | 0 | 6 | 28.27433 | 63.61725 | 127.2345 | 0 | 0 | 0 | 20 | 20 | 20 | Null | 0.6 | Null | 0 | 0 | 1488 | 372 | AXIAL | 0 | 0 | 0 | 0 | 42072.21 | 10518.05 | Null | Null | 0 | 0 | 0 | 372
Bomas H | 2010 | Bomas H, Bacher‐Höchst M, Kienzler R, et al. Crack initiation and endurance limit of a hard steel under multiaxial cyclic loads. Fatigue Fract Eng Mater Struct. 2010;33(2):126‐139. | SPECIMEN_6 | 10000000 | Yes | Complete rupture | #VALUE! | cylindrical | No | Null | Null | 0 | 6 | 28.27433 | 63.61725 | 127.2345 | 0 | 0 | 0 | 20 | 20 | 20 | Null | Null | -1 | 0 | 0 | 0 | 0 | AXIAL | 0 | 541 | 0 | 0 | 0 | 0 | Null | Null | 0 | 22944.62 | Null | 937.0395
Bomas H | 2010 | Bomas H, Bacher‐Höchst M, Kienzler R, et al. Crack initiation and endurance limit of a hard steel under multiaxial cyclic loads. Fatigue Fract Eng Mater Struct. 2010;33(2):126‐139. | SPECIMEN_6 | 10000000 | Yes | Complete rupture | #VALUE! | cylindrical | No | Null | Null | 0 | 6 | 28.27433 | 63.61725 | 127.2345 | 0 | 0 | 0 | 20 | 20 | 20 | Null | -1 | -1 | 0 | 0 | 0 | 734 | AXIAL | 0 | 367 | 0 | 0 | 0 | 20753.36 | Null | Null | 0 | 15565.02 | 0.5 | 970.9907
Bomas H | 2010 | Bomas H, Bacher‐Höchst M, Kienzler R, et al. Crack initiation and endurance limit of a hard steel under multiaxial cyclic loads. Fatigue Fract Eng Mater Struct. 2010;33(2):126‐139. | SPECIMEN_6 | 10000000 | Yes | Complete rupture | #VALUE! | cylindrical | No | Null | Null | 0 | 6 | 28.27433 | 63.61725 | 127.2345 | 0 | 0 | 90 | 20 | 20 | 20 | Null | -1 | -1 | 0 | 0 | 0 | 607 | AXIAL | 0 | 303.5 | 0 | 0 | 0 | 17162.52 | Null | Null | 0 | 12871.89 | 0.5 | 802.9855
Bomas H | 2010 | Bomas H, Bacher‐Höchst M, Kienzler R, et al. Crack initiation and endurance limit of a hard steel under multiaxial cyclic loads. Fatigue Fract Eng Mater Struct. 2010;33(2):126‐139. | SPECIMEN_6 | 10000000 | Yes | Complete rupture | #VALUE! | cylindrical | No | Null | Null | 0 | 6 | 28.27433 | 63.61725 | 127.2345 | 0 | 0 | 90 | 20 | 20 | 20 | Null | -1 | -1 | 0 | 0 | 0 | 440 | AXIAL | 0 | 440 | 0 | 0 | 0 | 12440.71 | Null | Null | 0 | 18661.06 | 1 | 880
Bomas H | 2010 | Bomas H, Bacher‐Höchst M, Kienzler R, et al. Crack initiation and endurance limit of a hard steel under multiaxial cyclic loads. Fatigue Fract Eng Mater Struct. 2010;33(2):126‐139. | SPECIMEN_6 | 10000000 | Yes | Complete rupture | #VALUE! | cylindrical | No | Null | Null | 0 | 6 | 28.27433 | 63.61725 | 127.2345 | 0 | 0 | 90 | 20 | 20 | 20 | Null | 0.1000324 | -1 | 0 | 0 | 509.7 | 417 | AXIAL | 0 | 208.5 | 0 | 0 | 14411.43 | 11790.4 | Null | Null | 0 | 8842.798 | 0.5 | 551.6391
Bomas H | 2010 | Bomas H, Bacher‐Höchst M, Kienzler R, et al. Crack initiation and endurance limit of a hard steel under multiaxial cyclic loads. Fatigue Fract Eng Mater Struct. 2010;33(2):126‐139. | SPECIMEN_6 | 10000000 | Yes | Complete rupture | #VALUE! | cylindrical | No | Null | Null | 0 | 6 | 28.27433 | 63.61725 | 127.2345 | 0 | 0 | 0 | 20 | 20 | 20 | Null | -1 | -1 | 0 | 0 | 0 | 464 | AXIAL | 0 | 464 | 0 | 0 | 0 | 13119.29 | Null | Null | 0 | 19678.94 | 1 | 928
Note on K1: Simula: long side
Note on L1: Simula: short side
Note on O1: Net or gross area depending on what the author used to evaluate the nominal stresses
Note on P1: Simula: if Flat with neutral-axis bending // along the long sideo
Note on AB1: Simula: It is hypothesized that the radial stress (second axial stress) can be generated solely by internal pressure