## Summary
Article DOI / Reference | Authors | Article year | Material name | Young's modulus (MPa) | Poisson's ratio (-) | Tensile strength (MPa) | Yield strength (MPa) | Tensile fatigue limit (MPa) | Torsional fatigue limit (MPa) | Number of Cycles (cycles) | Stress ratio R | K
10.1016/j.ijfatigue.2018.03.037 | Santus et al. | 2018 | 42CrMo4_QT | 206000 | 0.33 | 875 | 727 | Null | Null | Null | Null | Null
10.1016/j.ijfatigue.2022.106787 | Benedetti et al. | 2022 | 42CrMo4_QT | Null | Null | Null | Null | 433 | 344 | 2000000 | -1 | 1.258721
Null
Average |  |  |  | 206000 | 0.33 | 875 | 727 | 433 | 344 |  |  | 1.258721
Standard deviation |  |  |  | 0 | 0 | 0 | 0 | 0 | 0 |  |  | 0
LEGEND: | INPUT to be inserted by the user
OUTPUT automatically provided by the excel table
Data count
93

## Dataset
Authors | Article year | Article DOI / Reference | Specimen name | Number of cycles to failure | Run out (Yes/No) | Failure type (complete rupture/stiffness decrease) | Geometry picture | Geometry type (flat/cylindrical/hollow cylinder) | Notched | A (mm) | B (mm) | Hole diameter (mm) | Diameter (mm) | Area (mm^2) | flessional momento of inertia (mm^4) | torsional momento of inertia (mm^4) | Phase RADIAL load (°) | Phase AXIAL load (°) | Phase TORSIONAL load (°) | Freq RADIAL load [Hz] | Freq AXIAL load[Hz] | Freq TORSIONAL load [Hz] | Load ratio (RADIAL) | Load ratio (AXIAL) | Load ratio (TORSIONAL) | Mean RADIAL stress (MPa) | Amplitute RADIAL stress (MPa) | Mean AXIAL stress (MPa) | Amplitute AXIAL stress (MPa) | derived from (AXIAL/BENDING) load | Mean SHEAR stress (MPa) | Amplitute SHEAR stress (MPa) | Mean internal PRESSURE (MPa) | Amplitute internal PRESSURE (MPa) | Mean AXIAL load (N) | Amplitute AXIAL load (N) | Mean BENDING moment (Nmm) | Amplitude BENDING moment (Nmm) | Mean TORQUE (Nmm) | Amplitude TORQUE (Nmm) | Lambda (tauA/sigmaA) | Amplitude von Mises (MPa)
Santus et al. | 2018 | 10.1016/j.ijfatigue.2018.03.037 | Plain_axial_1 | 75621.82 | No | stiffness decrease | #VALUE! | cylindrical | No | Null | Null | 0 | 5 | 19.63495 | 30.67962 | 61.35923 | 0 | 0 | 0 | 150 | 150 | 150 | Null | -1 | Null | 0 | 0 | 0 | 481.8836 | AXIAL | 0 | 0 | 0 | 0 | 0 | 9461.761 | Null | Null | 0 | 0 | 0 | 481.8836
Santus et al. | 2018 | 10.1016/j.ijfatigue.2018.03.037 | Plain_axial_2 | 138258 | No | stiffness decrease | #VALUE! | cylindrical | No | Null | Null | 0 | 5 | 19.63495 | 30.67962 | 61.35923 | 0 | 0 | 0 | 150 | 150 | 150 | Null | -1 | Null | 0 | 0 | 0 | 421.5282 | AXIAL | 0 | 0 | 0 | 0 | 0 | 8276.686 | Null | Null | 0 | 0 | 0 | 421.5282
Santus et al. | 2018 | 10.1016/j.ijfatigue.2018.03.037 | Plain_axial_3 | 159701.1 | No | stiffness decrease | #VALUE! | cylindrical | No | Null | Null | 0 | 5 | 19.63495 | 30.67962 | 61.35923 | 0 | 0 | 0 | 150 | 150 | 150 | Null | -1 | Null | 0 | 0 | 0 | 451.6237 | AXIAL | 0 | 0 | 0 | 0 | 0 | 8867.61 | Null | Null | 0 | 0 | 0 | 451.6237
Santus et al. | 2018 | 10.1016/j.ijfatigue.2018.03.037 | Plain_axial_4 | 184793.6 | No | stiffness decrease | #VALUE! | cylindrical | No | Null | Null | 0 | 5 | 19.63495 | 30.67962 | 61.35923 | 0 | 0 | 0 | 150 | 150 | 150 | Null | -1 | Null | 0 | 0 | 0 | 451.6729 | AXIAL | 0 | 0 | 0 | 0 | 0 | 8868.577 | Null | Null | 0 | 0 | 0 | 451.6729
Santus et al. | 2018 | 10.1016/j.ijfatigue.2018.03.037 | Plain_axial_5 | 197176.6 | No | stiffness decrease | #VALUE! | cylindrical | No | Null | Null | 0 | 5 | 19.63495 | 30.67962 | 61.35923 | 0 | 0 | 0 | 150 | 150 | 150 | Null | -1 | Null | 0 | 0 | 0 | 451.6948 | AXIAL | 0 | 0 | 0 | 0 | 0 | 8869.007 | Null | Null | 0 | 0 | 0 | 451.6948
Santus et al. | 2018 | 10.1016/j.ijfatigue.2018.03.037 | Plain_axial_6 | 228157.4 | No | stiffness decrease | #VALUE! | cylindrical | No | Null | Null | 0 | 5 | 19.63495 | 30.67962 | 61.35923 | 0 | 0 | 0 | 150 | 150 | 150 | Null | -1 | Null | 0 | 0 | 0 | 451.7441 | AXIAL | 0 | 0 | 0 | 0 | 0 | 8869.975 | Null | Null | 0 | 0 | 0 | 451.7441
Santus et al. | 2018 | 10.1016/j.ijfatigue.2018.03.037 | Plain_axial_7 | 258114.1 | No | stiffness decrease | #VALUE! | cylindrical | No | Null | Null | 0 | 5 | 19.63495 | 30.67962 | 61.35923 | 0 | 0 | 0 | 150 | 150 | 150 | Null | -1 | Null | 0 | 0 | 0 | 421.7249 | AXIAL | 0 | 0 | 0 | 0 | 0 | 8280.55 | Null | Null | 0 | 0 | 0 | 421.7249
Santus et al. | 2018 | 10.1016/j.ijfatigue.2018.03.037 | Plain_axial_8 | 345627.2 | No | stiffness decrease | #VALUE! | cylindrical | No | Null | Null | 0 | 5 | 19.63495 | 30.67962 | 61.35923 | 0 | 0 | 0 | 150 | 150 | 150 | Null | -1 | Null | 0 | 0 | 0 | 420.3673 | AXIAL | 0 | 0 | 0 | 0 | 0 | 8253.892 | Null | Null | 0 | 0 | 0 | 420.3673
Santus et al. | 2018 | 10.1016/j.ijfatigue.2018.03.037 | Plain_axial_9 | 401179.1 | No | stiffness decrease | #VALUE! | cylindrical | No | Null | Null | 0 | 5 | 19.63495 | 30.67962 | 61.35923 | 0 | 0 | 0 | 150 | 150 | 150 | Null | -1 | Null | 0 | 0 | 0 | 372.048 | AXIAL | 0 | 0 | 0 | 0 | 0 | 7305.145 | Null | Null | 0 | 0 | 0 | 372.048
Santus et al. | 2018 | 10.1016/j.ijfatigue.2018.03.037 | Plain_axial_10 | 527793.9 | No | stiffness decrease | #VALUE! | cylindrical | No | Null | Null | 0 | 5 | 19.63495 | 30.67962 | 61.35923 | 0 | 0 | 0 | 150 | 150 | 150 | Null | -1 | Null | 0 | 0 | 0 | 392.5212 | AXIAL | 0 | 0 | 0 | 0 | 0 | 7707.135 | Null | Null | 0 | 0 | 0 | 392.5212
Santus et al. | 2018 | 10.1016/j.ijfatigue.2018.03.037 | Plain_axial_11 | 478318.1 | No | stiffness decrease | #VALUE! | cylindrical | No | Null | Null | 0 | 5 | 19.63495 | 30.67962 | 61.35923 | 0 | 0 | 0 | 150 | 150 | 150 | Null | -1 | Null | 0 | 0 | 0 | 410.4575 | AXIAL | 0 | 0 | 0 | 0 | 0 | 8059.315 | Null | Null | 0 | 0 | 0 | 410.4575
Santus et al. | 2018 | 10.1016/j.ijfatigue.2018.03.037 | Plain_axial_12 | 645987.9 | No | stiffness decrease | #VALUE! | cylindrical | No | Null | Null | 0 | 5 | 19.63495 | 30.67962 | 61.35923 | 0 | 0 | 0 | 150 | 150 | 150 | Null | -1 | Null | 0 | 0 | 0 | 402.1563 | AXIAL | 0 | 0 | 0 | 0 | 0 | 7896.32 | Null | Null | 0 | 0 | 0 | 402.1563
Santus et al. | 2018 | 10.1016/j.ijfatigue.2018.03.037 | Plain_axial_13 | 1025519.3 | No | stiffness decrease | #VALUE! | cylindrical | No | Null | Null | 0 | 5 | 19.63495 | 30.67962 | 61.35923 | 0 | 0 | 0 | 150 | 150 | 150 | Null | -1 | Null | 0 | 0 | 0 | 401.6033 | AXIAL | 0 | 0 | 0 | 0 | 0 | 7885.463 | Null | Null | 0 | 0 | 0 | 401.6033
Santus et al. | 2018 | 10.1016/j.ijfatigue.2018.03.037 | Plain_axial_14 | 901940.4 | No | stiffness decrease | #VALUE! | cylindrical | No | Null | Null | 0 | 5 | 19.63495 | 30.67962 | 61.35923 | 0 | 0 | 0 | 150 | 150 | 150 | Null | -1 | Null | 0 | 0 | 0 | 381.3539 | AXIAL | 0 | 0 | 0 | 0 | 0 | 7487.865 | Null | Null | 0 | 0 | 0 | 381.3539
Santus et al. | 2018 | 10.1016/j.ijfatigue.2018.03.037 | Plain_axial_15 | 1576842.8 | No | stiffness decrease | #VALUE! | cylindrical | No | Null | Null | 0 | 5 | 19.63495 | 30.67962 | 61.35923 | 0 | 0 | 0 | 150 | 150 | 150 | Null | -1 | Null | 0 | 0 | 0 | 393.5193 | AXIAL | 0 | 0 | 0 | 0 | 0 | 7726.733 | Null | Null | 0 | 0 | 0 | 393.5193
Santus et al. | 2018 | 10.1016/j.ijfatigue.2018.03.037 | Plain_axial_16 | 2629781.6 | No | stiffness decrease | #VALUE! | cylindrical | No | Null | Null | 0 | 5 | 19.63495 | 30.67962 | 61.35923 | 0 | 0 | 0 | 150 | 150 | 150 | Null | -1 | Null | 0 | 0 | 0 | 382.9753 | AXIAL | 0 | 0 | 0 | 0 | 0 | 7519.702 | Null | Null | 0 | 0 | 0 | 382.9753
Santus et al. | 2018 | 10.1016/j.ijfatigue.2018.03.037 | Plain_axial_17 | 1843487.4 | No | stiffness decrease | #VALUE! | cylindrical | No | Null | Null | 0 | 5 | 19.63495 | 30.67962 | 61.35923 | 0 | 0 | 0 | 150 | 150 | 150 | Null | -1 | Null | 0 | 0 | 0 | 361.1084 | AXIAL | 0 | 0 | 0 | 0 | 0 | 7090.347 | Null | Null | 0 | 0 | 0 | 361.1084
Benedetti et al. | 2022 | 10.1016/j.ijfatigue.2022.106787 | Plain_axial_18 | 1269406 | No | stiffness decrease | #VALUE! | cylindrical | No | Null | Null | 0 | 5 | 19.63495 | 30.67962 | 61.35923 | 0 | 0 | 0 | 15-20 | 15-20 | 15-20 | Null | -1 | Null | 0 | 0 | 0 | 450 | AXIAL | 0 | 0 | 0 | 0 | 0 | 8835.729 | Null | Null | 0 | 0 | 0 | 450
Benedetti et al. | 2022 | 10.1016/j.ijfatigue.2022.106787 | Plain_axial_19 | 253166 | No | stiffness decrease | #VALUE! | cylindrical | No | Null | Null | 0 | 5 | 19.63495 | 30.67962 | 61.35923 | 0 | 0 | 0 | 15-20 | 15-20 | 15-20 | Null | -1 | Null | 0 | 0 | 0 | 450 | AXIAL | 0 | 0 | 0 | 0 | 0 | 8835.729 | Null | Null | 0 | 0 | 0 | 450
Benedetti et al. | 2022 | 10.1016/j.ijfatigue.2022.106787 | Plain_axial_20 | 147470 | No | stiffness decrease | #VALUE! | cylindrical | No | Null | Null | 0 | 5 | 19.63495 | 30.67962 | 61.35923 | 0 | 0 | 0 | 15-20 | 15-20 | 15-20 | Null | -1 | Null | 0 | 0 | 0 | 500 | AXIAL | 0 | 0 | 0 | 0 | 0 | 9817.477 | Null | Null | 0 | 0 | 0 | 500
Benedetti et al. | 2022 | 10.1016/j.ijfatigue.2022.106787 | Plain_axial_21 | 212560 | No | stiffness decrease | #VALUE! | cylindrical | No | Null | Null | 0 | 5 | 19.63495 | 30.67962 | 61.35923 | 0 | 0 | 0 | 15-20 | 15-20 | 15-20 | Null | -1 | Null | 0 | 0 | 0 | 500 | AXIAL | 0 | 0 | 0 | 0 | 0 | 9817.477 | Null | Null | 0 | 0 | 0 | 500
Benedetti et al. | 2022 | 10.1016/j.ijfatigue.2022.106787 | Plain_axial_22 | 5000000 | Yes | stiffness decrease | #VALUE! | cylindrical | No | Null | Null | 0 | 5 | 19.63495 | 30.67962 | 61.35923 | 0 | 0 | 0 | 15-20 | 15-20 | 15-20 | Null | -1 | Null | 0 | 0 | 0 | 400 | AXIAL | 0 | 0 | 0 | 0 | 0 | 7853.982 | Null | Null | 0 | 0 | 0 | 400
Benedetti et al. | 2022 | 10.1016/j.ijfatigue.2022.106787 | Plain_axial_23 | 5000000 | Yes | stiffness decrease | #VALUE! | cylindrical | No | Null | Null | 0 | 5 | 19.63495 | 30.67962 | 61.35923 | 0 | 0 | 0 | 15-20 | 15-20 | 15-20 | Null | -1 | Null | 0 | 0 | 0 | 425 | AXIAL | 0 | 0 | 0 | 0 | 0 | 8344.855 | Null | Null | 0 | 0 | 0 | 425
Benedetti et al. | 2022 | 10.1016/j.ijfatigue.2022.106787 | Plain_axial_24 | 274825 | No | stiffness decrease | #VALUE! | cylindrical | No | Null | Null | 0 | 5 | 19.63495 | 30.67962 | 61.35923 | 0 | 0 | 0 | 15-20 | 15-20 | 15-20 | Null | -1 | Null | 0 | 0 | 0 | 450 | AXIAL | 0 | 0 | 0 | 0 | 0 | 8835.729 | Null | Null | 0 | 0 | 0 | 450
Benedetti et al. | 2022 | 10.1016/j.ijfatigue.2022.106787 | Plain_axial_25 | 33380 | No | stiffness decrease | #VALUE! | cylindrical | No | Null | Null | 0 | 5 | 19.63495 | 30.67962 | 61.35923 | 0 | 0 | 0 | 15-20 | 15-20 | 15-20 | Null | -1 | Null | 0 | 0 | 0 | 500 | AXIAL | 0 | 0 | 0 | 0 | 0 | 9817.477 | Null | Null | 0 | 0 | 0 | 500
Benedetti et al. | 2022 | 10.1016/j.ijfatigue.2022.106787 | Plain_axial_26 | 1045282 | No | stiffness decrease | #VALUE! | cylindrical | No | Null | Null | 0 | 5 | 19.63495 | 30.67962 | 61.35923 | 0 | 0 | 0 | 15-20 | 15-20 | 15-20 | Null | -1 | Null | 0 | 0 | 0 | 425 | AXIAL | 0 | 0 | 0 | 0 | 0 | 8344.855 | Null | Null | 0 | 0 | 0 | 425
Benedetti et al. | 2022 | 10.1016/j.ijfatigue.2022.106787 | Plain_axial_27 | 5000000 | Yes | stiffness decrease | #VALUE! | cylindrical | No | Null | Null | 0 | 5 | 19.63495 | 30.67962 | 61.35923 | 0 | 0 | 0 | 15-20 | 15-20 | 15-20 | Null | -1 | Null | 0 | 0 | 0 | 425 | AXIAL | 0 | 0 | 0 | 0 | 0 | 8344.855 | Null | Null | 0 | 0 | 0 | 425
Benedetti et al. | 2022 | 10.1016/j.ijfatigue.2022.106787 | Plain_axial_28 | 5000000 | Yes | stiffness decrease | #VALUE! | cylindrical | No | Null | Null | 0 | 5 | 19.63495 | 30.67962 | 61.35923 | 0 | 0 | 0 | 15-20 | 15-20 | 15-20 | Null | -1 | Null | 0 | 0 | 0 | 400 | AXIAL | 0 | 0 | 0 | 0 | 0 | 7853.982 | Null | Null | 0 | 0 | 0 | 400
Benedetti et al. | 2022 | 10.1016/j.ijfatigue.2022.106787 | Plain_axial_29 | 5000000 | Yes | stiffness decrease | #VALUE! | cylindrical | No | Null | Null | 0 | 5 | 19.63495 | 30.67962 | 61.35923 | 0 | 0 | 0 | 15-20 | 15-20 | 15-20 | Null | -1 | Null | 0 | 0 | 0 | 425 | AXIAL | 0 | 0 | 0 | 0 | 0 | 8344.855 | Null | Null | 0 | 0 | 0 | 425
Benedetti et al. | 2022 | 10.1016/j.ijfatigue.2022.106787 | Plain_axial_30 | 74300 | No | stiffness decrease | #VALUE! | cylindrical | No | Null | Null | 0 | 5 | 19.63495 | 30.67962 | 61.35923 | 0 | 0 | 0 | 15-20 | 15-20 | 15-20 | Null | -1 | Null | 0 | 0 | 0 | 550 | AXIAL | 0 | 0 | 0 | 0 | 0 | 10799.22 | Null | Null | 0 | 0 | 0 | 550
Benedetti et al. | 2022 | 10.1016/j.ijfatigue.2022.106787 | Plain_axial_31 | 3620 | No | stiffness decrease | #VALUE! | cylindrical | No | Null | Null | 0 | 5 | 19.63495 | 30.67962 | 61.35923 | 0 | 0 | 0 | 15-20 | 15-20 | 15-20 | Null | -1 | Null | 0 | 0 | 0 | 600 | AXIAL | 0 | 0 | 0 | 0 | 0 | 11780.97 | Null | Null | 0 | 0 | 0 | 600
Benedetti et al. | 2022 | 10.1016/j.ijfatigue.2022.106787 | Plain_axial_32 | 66300 | No | stiffness decrease | #VALUE! | cylindrical | No | Null | Null | 0 | 5 | 19.63495 | 30.67962 | 61.35923 | 0 | 0 | 0 | 15-20 | 15-20 | 15-20 | Null | -1 | Null | 0 | 0 | 0 | 550 | AXIAL | 0 | 0 | 0 | 0 | 0 | 10799.22 | Null | Null | 0 | 0 | 0 | 550
Santus et al. | 2018 | 10.1016/j.ijfatigue.2018.03.037 | Sharp_axial_1 | 404746.8 | No | stiffness decrease | #VALUE! | cylindrical | Yes | Null | Null | 0 | 14 | 153.938 | 1885.741 | 3771.482 | 0 | 0 | 0 | 150 | 150 | 150 | Null | -1 | Null | 0 | 0 | 0 | 123.6941 | AXIAL | 0 | 0 | 0 | 0 | 0 | 19041.22 | Null | Null | 0 | 0 | 0 | 123.6941
Santus et al. | 2018 | 10.1016/j.ijfatigue.2018.03.037 | Sharp_axial_2 | 508719.9 | No | stiffness decrease | #VALUE! | cylindrical | Yes | Null | Null | 0 | 14 | 153.938 | 1885.741 | 3771.482 | 0 | 0 | 0 | 150 | 150 | 150 | Null | -1 | Null | 0 | 0 | 0 | 123.7579 | AXIAL | 0 | 0 | 0 | 0 | 0 | 19051.05 | Null | Null | 0 | 0 | 0 | 123.7579
Santus et al. | 2018 | 10.1016/j.ijfatigue.2018.03.037 | Sharp_axial_3 | 644644.5 | No | stiffness decrease | #VALUE! | cylindrical | Yes | Null | Null | 0 | 14 | 153.938 | 1885.741 | 3771.482 | 0 | 0 | 0 | 150 | 150 | 150 | Null | -1 | Null | 0 | 0 | 0 | 123.8241 | AXIAL | 0 | 0 | 0 | 0 | 0 | 19061.24 | Null | Null | 0 | 0 | 0 | 123.8241
Santus et al. | 2018 | 10.1016/j.ijfatigue.2018.03.037 | Sharp_axial_4 | 732849.5 | No | stiffness decrease | #VALUE! | cylindrical | Yes | Null | Null | 0 | 14 | 153.938 | 1885.741 | 3771.482 | 0 | 0 | 0 | 150 | 150 | 150 | Null | -1 | Null | 0 | 0 | 0 | 109.9022 | AXIAL | 0 | 0 | 0 | 0 | 0 | 16918.14 | Null | Null | 0 | 0 | 0 | 109.9022
Santus et al. | 2018 | 10.1016/j.ijfatigue.2018.03.037 | Sharp_axial_5 | 1016039.7 | No | stiffness decrease | #VALUE! | cylindrical | Yes | Null | Null | 0 | 14 | 153.938 | 1885.741 | 3771.482 | 0 | 0 | 0 | 150 | 150 | 150 | Null | -1 | Null | 0 | 0 | 0 | 110.5566 | AXIAL | 0 | 0 | 0 | 0 | 0 | 17018.86 | Null | Null | 0 | 0 | 0 | 110.5566
Santus et al. | 2018 | 10.1016/j.ijfatigue.2018.03.037 | Sharp_axial_6 | 1427365.3 | No | stiffness decrease | #VALUE! | cylindrical | Yes | Null | Null | 0 | 14 | 153.938 | 1885.741 | 3771.482 | 0 | 0 | 0 | 150 | 150 | 150 | Null | -1 | Null | 0 | 0 | 0 | 95.15858 | AXIAL | 0 | 0 | 0 | 0 | 0 | 14648.52 | Null | Null | 0 | 0 | 0 | 95.15858
Santus et al. | 2018 | 10.1016/j.ijfatigue.2018.03.037 | Sharp_axial_7 | 1452386.8 | No | stiffness decrease | #VALUE! | cylindrical | Yes | Null | Null | 0 | 14 | 153.938 | 1885.741 | 3771.482 | 0 | 0 | 0 | 150 | 150 | 150 | Null | -1 | Null | 0 | 0 | 0 | 100.2399 | AXIAL | 0 | 0 | 0 | 0 | 0 | 15430.74 | Null | Null | 0 | 0 | 0 | 100.2399
Santus et al. | 2018 | 10.1016/j.ijfatigue.2018.03.037 | Sharp_axial_8 | 1722441.9 | No | stiffness decrease | #VALUE! | cylindrical | Yes | Null | Null | 0 | 14 | 153.938 | 1885.741 | 3771.482 | 0 | 0 | 0 | 150 | 150 | 150 | Null | -1 | Null | 0 | 0 | 0 | 95.69511 | AXIAL | 0 | 0 | 0 | 0 | 0 | 14731.12 | Null | Null | 0 | 0 | 0 | 95.69511
Santus et al. | 2018 | 10.1016/j.ijfatigue.2018.03.037 | Sharp_axial_9 | 2271238.7 | No | stiffness decrease | #VALUE! | cylindrical | Yes | Null | Null | 0 | 14 | 153.938 | 1885.741 | 3771.482 | 0 | 0 | 0 | 150 | 150 | 150 | Null | -1 | Null | 0 | 0 | 0 | 90.90445 | AXIAL | 0 | 0 | 0 | 0 | 0 | 13993.65 | Null | Null | 0 | 0 | 0 | 90.90445
Santus et al. | 2018 | 10.1016/j.ijfatigue.2018.03.037 | Sharp_axial_10 | 2466545.4 | No | stiffness decrease | #VALUE! | cylindrical | Yes | Null | Null | 0 | 14 | 153.938 | 1885.741 | 3771.482 | 0 | 0 | 0 | 150 | 150 | 150 | Null | -1 | Null | 0 | 0 | 0 | 94.78217 | AXIAL | 0 | 0 | 0 | 0 | 0 | 14590.58 | Null | Null | 0 | 0 | 0 | 94.78217
Santus et al. | 2018 | 10.1016/j.ijfatigue.2018.03.037 | Sharp_axial_11 | 3306323.2 | No | stiffness decrease | #VALUE! | cylindrical | Yes | Null | Null | 0 | 14 | 153.938 | 1885.741 | 3771.482 | 0 | 0 | 0 | 150 | 150 | 150 | Null | -1 | Null | 0 | 0 | 0 | 90.50982 | AXIAL | 0 | 0 | 0 | 0 | 0 | 13932.9 | Null | Null | 0 | 0 | 0 | 90.50982
Santus et al. | 2018 | 10.1016/j.ijfatigue.2018.03.037 | Sharp_axial_12 | 3583503.2 | No | stiffness decrease | #VALUE! | cylindrical | Yes | Null | Null | 0 | 14 | 153.938 | 1885.741 | 3771.482 | 0 | 0 | 0 | 150 | 150 | 150 | Null | -1 | Null | 0 | 0 | 0 | 85.49511 | AXIAL | 0 | 0 | 0 | 0 | 0 | 13160.95 | Null | Null | 0 | 0 | 0 | 85.49511
Santus et al. | 2018 | 10.1016/j.ijfatigue.2018.03.037 | Sharp_axial_13 | 3830217.7 | No | stiffness decrease | #VALUE! | cylindrical | Yes | Null | Null | 0 | 14 | 153.938 | 1885.741 | 3771.482 | 0 | 0 | 0 | 150 | 150 | 150 | Null | -1 | Null | 0 | 0 | 0 | 91.01176 | AXIAL | 0 | 0 | 0 | 0 | 0 | 14010.17 | Null | Null | 0 | 0 | 0 | 91.01176
Santus et al. | 2018 | 10.1016/j.ijfatigue.2018.03.037 | Sharp_axial_14 | 5714059.5 | No | stiffness decrease | #VALUE! | cylindrical | Yes | Null | Null | 0 | 14 | 153.938 | 1885.741 | 3771.482 | 0 | 0 | 0 | 150 | 150 | 150 | Null | -1 | Null | 0 | 0 | 0 | 90.62168 | AXIAL | 0 | 0 | 0 | 0 | 0 | 13950.12 | Null | Null | 0 | 0 | 0 | 90.62168
Benedetti et al. | 2022 | 10.1016/j.ijfatigue.2022.106787 | Sharp_axial_15 | 1178000 | No | stiffness decrease | #VALUE! | cylindrical | Yes | Null | Null | 0 | 14 | 153.938 | 1885.741 | 3771.482 | 0 | 0 | 0 | 15-20 | 15-20 | 15-20 | Null | -1 | Null | 0 | 0 | 0 | 100 | AXIAL | 0 | 0 | 0 | 0 | 0 | 15393.8 | Null | Null | 0 | 0 | 0 | 100
Benedetti et al. | 2022 | 10.1016/j.ijfatigue.2022.106787 | Sharp_axial_16 | 204561 | No | stiffness decrease | #VALUE! | cylindrical | Yes | Null | Null | 0 | 14 | 153.938 | 1885.741 | 3771.482 | 0 | 0 | 0 | 15-20 | 15-20 | 15-20 | Null | -1 | Null | 0 | 0 | 0 | 150 | AXIAL | 0 | 0 | 0 | 0 | 0 | 23090.71 | Null | Null | 0 | 0 | 0 | 150
Benedetti et al. | 2022 | 10.1016/j.ijfatigue.2022.106787 | Sharp_axial_17 | 510918 | No | stiffness decrease | #VALUE! | cylindrical | Yes | Null | Null | 0 | 14 | 153.938 | 1885.741 | 3771.482 | 0 | 0 | 0 | 15-20 | 15-20 | 15-20 | Null | -1 | Null | 0 | 0 | 0 | 100 | AXIAL | 0 | 0 | 0 | 0 | 0 | 15393.8 | Null | Null | 0 | 0 | 0 | 100
Benedetti et al. | 2022 | 10.1016/j.ijfatigue.2022.106787 | Sharp_axial_18 | 162541 | No | stiffness decrease | #VALUE! | cylindrical | Yes | Null | Null | 0 | 14 | 153.938 | 1885.741 | 3771.482 | 0 | 0 | 0 | 15-20 | 15-20 | 15-20 | Null | -1 | Null | 0 | 0 | 0 | 150 | AXIAL | 0 | 0 | 0 | 0 | 0 | 23090.71 | Null | Null | 0 | 0 | 0 | 150
Benedetti et al. | 2022 | 10.1016/j.ijfatigue.2022.106787 | Sharp_axial_19 | 5000000 | Yes | stiffness decrease | #VALUE! | cylindrical | Yes | Null | Null | 0 | 14 | 153.938 | 1885.741 | 3771.482 | 0 | 0 | 0 | 15-20 | 15-20 | 15-20 | Null | -1 | Null | 0 | 0 | 0 | 80 | AXIAL | 0 | 0 | 0 | 0 | 0 | 12315.04 | Null | Null | 0 | 0 | 0 | 80
Benedetti et al. | 2022 | 10.1016/j.ijfatigue.2022.106787 | Sharp_axial_20 | 129589 | No | stiffness decrease | #VALUE! | cylindrical | Yes | Null | Null | 0 | 14 | 153.938 | 1885.741 | 3771.482 | 0 | 0 | 0 | 15-20 | 15-20 | 15-20 | Null | -1 | Null | 0 | 0 | 0 | 150 | AXIAL | 0 | 0 | 0 | 0 | 0 | 23090.71 | Null | Null | 0 | 0 | 0 | 150
Benedetti et al. | 2022 | 10.1016/j.ijfatigue.2022.106787 | Sharp_axial_21 | 1852540 | No | stiffness decrease | #VALUE! | cylindrical | Yes | Null | Null | 0 | 14 | 153.938 | 1885.741 | 3771.482 | 0 | 0 | 0 | 15-20 | 15-20 | 15-20 | Null | -1 | Null | 0 | 0 | 0 | 80 | AXIAL | 0 | 0 | 0 | 0 | 0 | 12315.04 | Null | Null | 0 | 0 | 0 | 80
Benedetti et al. | 2022 | 10.1016/j.ijfatigue.2022.106787 | Sharp_axial_22 | 5000000 | Yes | stiffness decrease | #VALUE! | cylindrical | Yes | Null | Null | 0 | 14 | 153.938 | 1885.741 | 3771.482 | 0 | 0 | 0 | 15-20 | 15-20 | 15-20 | Null | -1 | Null | 0 | 0 | 0 | 80 | AXIAL | 0 | 0 | 0 | 0 | 0 | 12315.04 | Null | Null | 0 | 0 | 0 | 80
Benedetti et al. | 2022 | 10.1016/j.ijfatigue.2022.106787 | Sharp_axial_23 | 349233 | No | stiffness decrease | #VALUE! | cylindrical | Yes | Null | Null | 0 | 14 | 153.938 | 1885.741 | 3771.482 | 0 | 0 | 0 | 15-20 | 15-20 | 15-20 | Null | -1 | Null | 0 | 0 | 0 | 125 | AXIAL | 0 | 0 | 0 | 0 | 0 | 19242.26 | Null | Null | 0 | 0 | 0 | 125
Benedetti et al. | 2022 | 10.1016/j.ijfatigue.2022.106787 | Sharp_axial_24 | 741551 | No | stiffness decrease | #VALUE! | cylindrical | Yes | Null | Null | 0 | 14 | 153.938 | 1885.741 | 3771.482 | 0 | 0 | 0 | 15-20 | 15-20 | 15-20 | Null | -1 | Null | 0 | 0 | 0 | 100 | AXIAL | 0 | 0 | 0 | 0 | 0 | 15393.8 | Null | Null | 0 | 0 | 0 | 100
Benedetti et al. | 2022 | 10.1016/j.ijfatigue.2022.106787 | Sharp_axial_25 | 286444 | No | stiffness decrease | #VALUE! | cylindrical | Yes | Null | Null | 0 | 14 | 153.938 | 1885.741 | 3771.482 | 0 | 0 | 0 | 15-20 | 15-20 | 15-20 | Null | -1 | Null | 0 | 0 | 0 | 125 | AXIAL | 0 | 0 | 0 | 0 | 0 | 19242.26 | Null | Null | 0 | 0 | 0 | 125
Benedetti et al. | 2022 | 10.1016/j.ijfatigue.2022.106787 | Sharp_axial_26 | 247409 | No | stiffness decrease | #VALUE! | cylindrical | Yes | Null | Null | 0 | 14 | 153.938 | 1885.741 | 3771.482 | 0 | 0 | 0 | 15-20 | 15-20 | 15-20 | Null | -1 | Null | 0 | 0 | 0 | 125 | AXIAL | 0 | 0 | 0 | 0 | 0 | 19242.26 | Null | Null | 0 | 0 | 0 | 125
Benedetti et al. | 2022 | 10.1016/j.ijfatigue.2022.106787 | Sharp_axial_27 | 5000000 | Yes | stiffness decrease | #VALUE! | cylindrical | Yes | Null | Null | 0 | 14 | 153.938 | 1885.741 | 3771.482 | 0 | 0 | 0 | 15-20 | 15-20 | 15-20 | Null | -1 | Null | 0 | 0 | 0 | 75 | AXIAL | 0 | 0 | 0 | 0 | 0 | 11545.35 | Null | Null | 0 | 0 | 0 | 75
Benedetti et al. | 2022 | 10.1016/j.ijfatigue.2022.106787 | Sharp_axial_28 | 2683213 | No | complete rupture | #VALUE! | cylindrical | Yes | Null | Null | 0 | 14 | 153.938 | 1885.741 | 3771.482 | 0 | 0 | 0 | 15-20 | 15-20 | 15-20 | Null | -1 | Null | 0 | 0 | 0 | 85 | AXIAL | 0 | 0 | 0 | 0 | 0 | 13084.73 | Null | Null | 0 | 0 | 0 | 85
Benedetti et al. | 2022 | 10.1016/j.ijfatigue.2022.106787 | Plain_torsion_1 | 80799 | No | complete rupture | #VALUE! | cylindrical | No | Null | Null | 0 | 14 | 153.938 | 1885.741 | 3771.482 | 0 | 0 | 0 | 15-20 | 15-20 | 15-20 | Null | Null | -1 | 0 | 0 | 0 | 0 | AXIAL | 0 | 400 | 0 | 0 | 0 | 0 | Null | Null | 0 | 215513.3 | Null | 692.8203
Benedetti et al. | 2022 | 10.1016/j.ijfatigue.2022.106787 | Plain_torsion_2 | 61036 | No | complete rupture | #VALUE! | cylindrical | No | Null | Null | 0 | 14 | 153.938 | 1885.741 | 3771.482 | 0 | 0 | 0 | 15-20 | 15-20 | 15-20 | Null | Null | -1 | 0 | 0 | 0 | 0 | AXIAL | 0 | 400 | 0 | 0 | 0 | 0 | Null | Null | 0 | 215513.3 | Null | 692.8203
Benedetti et al. | 2022 | 10.1016/j.ijfatigue.2022.106787 | Plain_torsion_3 | 5000000 | Yes | complete rupture | #VALUE! | cylindrical | No | Null | Null | 0 | 14 | 153.938 | 1885.741 | 3771.482 | 0 | 0 | 0 | 15-20 | 15-20 | 15-20 | Null | Null | -1 | 0 | 0 | 0 | 0 | AXIAL | 0 | 320 | 0 | 0 | 0 | 0 | Null | Null | 0 | 172410.6 | Null | 554.2563
Benedetti et al. | 2022 | 10.1016/j.ijfatigue.2022.106787 | Plain_torsion_4 | 2113 | No | complete rupture | #VALUE! | cylindrical | No | Null | Null | 0 | 14 | 153.938 | 1885.741 | 3771.482 | 0 | 0 | 0 | 15-20 | 15-20 | 15-20 | Null | Null | -1 | 0 | 0 | 0 | 0 | AXIAL | 0 | 480 | 0 | 0 | 0 | 0 | Null | Null | 0 | 258615.9 | Null | 831.3844
Benedetti et al. | 2022 | 10.1016/j.ijfatigue.2022.106787 | Plain_torsion_5 | 356338 | No | complete rupture | #VALUE! | cylindrical | No | Null | Null | 0 | 14 | 153.938 | 1885.741 | 3771.482 | 0 | 0 | 0 | 15-20 | 15-20 | 15-20 | Null | Null | -1 | 0 | 0 | 0 | 0 | AXIAL | 0 | 360 | 0 | 0 | 0 | 0 | Null | Null | 0 | 193961.9 | Null | 623.5383
Benedetti et al. | 2022 | 10.1016/j.ijfatigue.2022.106787 | Plain_torsion_6 | 5000000 | Yes | complete rupture | #VALUE! | cylindrical | No | Null | Null | 0 | 14 | 153.938 | 1885.741 | 3771.482 | 0 | 0 | 0 | 15-20 | 15-20 | 15-20 | Null | Null | -1 | 0 | 0 | 0 | 0 | AXIAL | 0 | 340 | 0 | 0 | 0 | 0 | Null | Null | 0 | 183186.3 | Null | 588.8973
Benedetti et al. | 2022 | 10.1016/j.ijfatigue.2022.106787 | Plain_torsion_7 | 591086 | No | complete rupture | #VALUE! | cylindrical | No | Null | Null | 0 | 14 | 153.938 | 1885.741 | 3771.482 | 0 | 0 | 0 | 15-20 | 15-20 | 15-20 | Null | Null | -1 | 0 | 0 | 0 | 0 | AXIAL | 0 | 360 | 0 | 0 | 0 | 0 | Null | Null | 0 | 193961.9 | Null | 623.5383
Benedetti et al. | 2022 | 10.1016/j.ijfatigue.2022.106787 | Plain_torsion_8 | 1297038 | No | complete rupture | #VALUE! | cylindrical | No | Null | Null | 0 | 14 | 153.938 | 1885.741 | 3771.482 | 0 | 0 | 0 | 15-20 | 15-20 | 15-20 | Null | Null | -1 | 0 | 0 | 0 | 0 | AXIAL | 0 | 340 | 0 | 0 | 0 | 0 | Null | Null | 0 | 183186.3 | Null | 588.8973
Benedetti et al. | 2022 | 10.1016/j.ijfatigue.2022.106787 | Plain_torsion_9 | 5000000 | Yes | complete rupture | #VALUE! | cylindrical | No | Null | Null | 0 | 14 | 153.938 | 1885.741 | 3771.482 | 0 | 0 | 0 | 15-20 | 15-20 | 15-20 | Null | Null | -1 | 0 | 0 | 0 | 0 | AXIAL | 0 | 340 | 0 | 0 | 0 | 0 | Null | Null | 0 | 183186.3 | Null | 588.8973
Benedetti et al. | 2022 | 10.1016/j.ijfatigue.2022.106787 | Plain_torsion_10 | 1162508 | No | complete rupture | #VALUE! | cylindrical | No | Null | Null | 0 | 14 | 153.938 | 1885.741 | 3771.482 | 0 | 0 | 0 | 15-20 | 15-20 | 15-20 | Null | Null | -1 | 0 | 0 | 0 | 0 | AXIAL | 0 | 360 | 0 | 0 | 0 | 0 | Null | Null | 0 | 193961.9 | Null | 623.5383
Benedetti et al. | 2022 | 10.1016/j.ijfatigue.2022.106787 | Plain_torsion_11 | 64471 | No | complete rupture | #VALUE! | cylindrical | No | Null | Null | 0 | 14 | 153.938 | 1885.741 | 3771.482 | 0 | 0 | 0 | 15-20 | 15-20 | 15-20 | Null | Null | -1 | 0 | 0 | 0 | 0 | AXIAL | 0 | 400 | 0 | 0 | 0 | 0 | Null | Null | 0 | 215513.3 | Null | 692.8203
Benedetti et al. | 2022 | 10.1016/j.ijfatigue.2022.106787 | Plain_torsion_12 | 5000000 | Yes | complete rupture | #VALUE! | cylindrical | No | Null | Null | 0 | 14 | 153.938 | 1885.741 | 3771.482 | 0 | 0 | 0 | 15-20 | 15-20 | 15-20 | Null | Null | -1 | 0 | 0 | 0 | 0 | AXIAL | 0 | 330 | 0 | 0 | 0 | 0 | Null | Null | 0 | 177798.4 | Null | 571.5768
Benedetti et al. | 2022 | 10.1016/j.ijfatigue.2022.106787 | Plain_torsion_13 | 2727865 | No | complete rupture | #VALUE! | cylindrical | No | Null | Null | 0 | 14 | 153.938 | 1885.741 | 3771.482 | 0 | 0 | 0 | 15-20 | 15-20 | 15-20 | Null | Null | -1 | 0 | 0 | 0 | 0 | AXIAL | 0 | 330 | 0 | 0 | 0 | 0 | Null | Null | 0 | 177798.4 | Null | 571.5768
Benedetti et al. | 2022 | 10.1016/j.ijfatigue.2022.106787 | Plain_torsion_14 | 5000000 | Yes | complete rupture | #VALUE! | cylindrical | No | Null | Null | 0 | 14 | 153.938 | 1885.741 | 3771.482 | 0 | 0 | 0 | 15-20 | 15-20 | 15-20 | Null | Null | 0.1 | 0 | 0 | 0 | 0 | AXIAL | 305.5556 | 250 | 0 | 0 | 0 | 0 | Null | Null | 164628.2 | 134695.8 | Null | 433.0127
Benedetti et al. | 2022 | 10.1016/j.ijfatigue.2022.106787 | Plain_torsion_15 | 144928 | No | complete rupture | #VALUE! | cylindrical | No | Null | Null | 0 | 14 | 153.938 | 1885.741 | 3771.482 | 0 | 0 | 0 | 15-20 | 15-20 | 15-20 | Null | Null | 0.1 | 0 | 0 | 0 | 0 | AXIAL | 366.6667 | 300 | 0 | 0 | 0 | 0 | Null | Null | 197553.8 | 161634.9 | Null | 519.6152
Benedetti et al. | 2022 | 10.1016/j.ijfatigue.2022.106787 | Plain_torsion_16 | 741986 | No | complete rupture | #VALUE! | cylindrical | No | Null | Null | 0 | 14 | 153.938 | 1885.741 | 3771.482 | 0 | 0 | 0 | 15-20 | 15-20 | 15-20 | Null | Null | 0.1 | 0 | 0 | 0 | 0 | AXIAL | 342.2222 | 280 | 0 | 0 | 0 | 0 | Null | Null | 184383.6 | 150859.3 | Null | 484.9742
Benedetti et al. | 2022 | 10.1016/j.ijfatigue.2022.106787 | Plain_torsion_17 | 174751 | No | complete rupture | #VALUE! | cylindrical | No | Null | Null | 0 | 14 | 153.938 | 1885.741 | 3771.482 | 0 | 0 | 0 | 15-20 | 15-20 | 15-20 | Null | Null | 0.1 | 0 | 0 | 0 | 0 | AXIAL | 366.6667 | 300 | 0 | 0 | 0 | 0 | Null | Null | 197553.8 | 161634.9 | Null | 519.6152
Benedetti et al. | 2022 | 10.1016/j.ijfatigue.2022.106787 | Plain_torsion_18 | 5000000 | Yes | complete rupture | #VALUE! | cylindrical | No | Null | Null | 0 | 14 | 153.938 | 1885.741 | 3771.482 | 0 | 0 | 0 | 15-20 | 15-20 | 15-20 | Null | Null | 0.1 | 0 | 0 | 0 | 0 | AXIAL | 317.7778 | 260 | 0 | 0 | 0 | 0 | Null | Null | 171213.3 | 140083.6 | Null | 450.3332
Benedetti et al. | 2022 | 10.1016/j.ijfatigue.2022.106787 | Plain_torsion_19 | 530148 | No | complete rupture | #VALUE! | cylindrical | No | Null | Null | 0 | 14 | 153.938 | 1885.741 | 3771.482 | 0 | 0 | 0 | 15-20 | 15-20 | 15-20 | Null | Null | 0.1 | 0 | 0 | 0 | 0 | AXIAL | 342.2222 | 280 | 0 | 0 | 0 | 0 | Null | Null | 184383.6 | 150859.3 | Null | 484.9742
Benedetti et al. | 2022 | 10.1016/j.ijfatigue.2022.106787 | Plain_torsion_20 | 637436 | No | complete rupture | #VALUE! | cylindrical | No | Null | Null | 0 | 14 | 153.938 | 1885.741 | 3771.482 | 0 | 0 | 0 | 15-20 | 15-20 | 15-20 | Null | Null | 0.1 | 0 | 0 | 0 | 0 | AXIAL | 342.2222 | 280 | 0 | 0 | 0 | 0 | Null | Null | 184383.6 | 150859.3 | Null | 484.9742
Benedetti et al. | 2022 | 10.1016/j.ijfatigue.2022.106787 | Plain_torsion_21 | 1292667 | No | complete rupture | #VALUE! | cylindrical | No | Null | Null | 0 | 14 | 153.938 | 1885.741 | 3771.482 | 0 | 0 | 0 | 15-20 | 15-20 | 15-20 | Null | Null | 0.1 | 0 | 0 | 0 | 0 | AXIAL | 330 | 270 | 0 | 0 | 0 | 0 | Null | Null | 177798.4 | 145471.4 | Null | 467.6537
Benedetti et al. | 2022 | 10.1016/j.ijfatigue.2022.106787 | Plain_torsion_22 | 734753 | No | complete rupture | #VALUE! | cylindrical | No | Null | Null | 0 | 14 | 153.938 | 1885.741 | 3771.482 | 0 | 0 | 0 | 15-20 | 15-20 | 15-20 | Null | Null | 0.1 | 0 | 0 | 0 | 0 | AXIAL | 330 | 270 | 0 | 0 | 0 | 0 | Null | Null | 177798.4 | 145471.4 | Null | 467.6537
Benedetti et al. | 2022 | 10.1016/j.ijfatigue.2022.106787 | Plain_torsion_23 | 1246068 | No | complete rupture | #VALUE! | cylindrical | No | Null | Null | 0 | 14 | 153.938 | 1885.741 | 3771.482 | 0 | 0 | 0 | 15-20 | 15-20 | 15-20 | Null | Null | 0.1 | 0 | 0 | 0 | 0 | AXIAL | 330 | 270 | 0 | 0 | 0 | 0 | Null | Null | 177798.4 | 145471.4 | Null | 467.6537
Benedetti et al. | 2022 | 10.1016/j.ijfatigue.2022.106787 | Plain_torsion_24 | 183404 | No | complete rupture | #VALUE! | cylindrical | No | Null | Null | 0 | 14 | 153.938 | 1885.741 | 3771.482 | 0 | 0 | 0 | 15-20 | 15-20 | 15-20 | Null | Null | 0.1 | 0 | 0 | 0 | 0 | AXIAL | 366.6667 | 300 | 0 | 0 | 0 | 0 | Null | Null | 197553.8 | 161634.9 | Null | 519.6152
Benedetti et al. | 2022 | 10.1016/j.ijfatigue.2022.106787 | Sharp_torsion_1 | 1540572 | No | complete rupture | #VALUE! | cylindrical | Yes | Null | Null | 0 | 22.5 | 397.6078 | 12580.56 | 25161.12 | 0 | 0 | 0 | 15-20 | 15-20 | 15-20 | Null | Null | -1 | 0 | 0 | 0 | 0 | AXIAL | 0 | 225 | 0 | 0 | 0 | 0 | Null | Null | 0 | 503222.4 | Null | 389.7114
Benedetti et al. | 2022 | 10.1016/j.ijfatigue.2022.106787 | Sharp_torsion_2 | 1347924 | No | complete rupture | #VALUE! | cylindrical | Yes | Null | Null | 0 | 22.5 | 397.6078 | 12580.56 | 25161.12 | 0 | 0 | 0 | 15-20 | 15-20 | 15-20 | Null | Null | -1 | 0 | 0 | 0 | 0 | AXIAL | 0 | 225 | 0 | 0 | 0 | 0 | Null | Null | 0 | 503222.4 | Null | 389.7114
Benedetti et al. | 2022 | 10.1016/j.ijfatigue.2022.106787 | Sharp_torsion_3 | 1313298 | No | complete rupture | #VALUE! | cylindrical | Yes | Null | Null | 0 | 22.5 | 397.6078 | 12580.56 | 25161.12 | 0 | 0 | 0 | 15-20 | 15-20 | 15-20 | Null | Null | -1 | 0 | 0 | 0 | 0 | AXIAL | 0 | 250 | 0 | 0 | 0 | 0 | Null | Null | 0 | 559136 | Null | 433.0127
Benedetti et al. | 2022 | 10.1016/j.ijfatigue.2022.106787 | Sharp_torsion_4 | 1166925 | No | complete rupture | #VALUE! | cylindrical | Yes | Null | Null | 0 | 22.5 | 397.6078 | 12580.56 | 25161.12 | 0 | 0 | 0 | 15-20 | 15-20 | 15-20 | Null | Null | -1 | 0 | 0 | 0 | 0 | AXIAL | 0 | 250 | 0 | 0 | 0 | 0 | Null | Null | 0 | 559136 | Null | 433.0127
Benedetti et al. | 2022 | 10.1016/j.ijfatigue.2022.106787 | Sharp_torsion_5 | 3583227 | No | complete rupture | #VALUE! | cylindrical | Yes | Null | Null | 0 | 22.5 | 397.6078 | 12580.56 | 25161.12 | 0 | 0 | 0 | 15-20 | 15-20 | 15-20 | Null | Null | -1 | 0 | 0 | 0 | 0 | AXIAL | 0 | 175 | 0 | 0 | 0 | 0 | Null | Null | 0 | 391395.2 | Null | 303.1089
Benedetti et al. | 2022 | 10.1016/j.ijfatigue.2022.106787 | Sharp_torsion_6 | 630058 | No | complete rupture | #VALUE! | cylindrical | Yes | Null | Null | 0 | 22.5 | 397.6078 | 12580.56 | 25161.12 | 0 | 0 | 0 | 15-20 | 15-20 | 15-20 | Null | Null | -1 | 0 | 0 | 0 | 0 | AXIAL | 0 | 300 | 0 | 0 | 0 | 0 | Null | Null | 0 | 670963.2 | Null | 519.6152
Benedetti et al. | 2022 | 10.1016/j.ijfatigue.2022.106787 | Sharp_torsion_7 | 628732 | No | complete rupture | #VALUE! | cylindrical | Yes | Null | Null | 0 | 22.5 | 397.6078 | 12580.56 | 25161.12 | 0 | 0 | 0 | 15-20 | 15-20 | 15-20 | Null | Null | -1 | 0 | 0 | 0 | 0 | AXIAL | 0 | 300 | 0 | 0 | 0 | 0 | Null | Null | 0 | 670963.2 | Null | 519.6152
Benedetti et al. | 2022 | 10.1016/j.ijfatigue.2022.106787 | Sharp_torsion_8 | 2797404 | No | complete rupture | #VALUE! | cylindrical | Yes | Null | Null | 0 | 22.5 | 397.6078 | 12580.56 | 25161.12 | 0 | 0 | 0 | 15-20 | 15-20 | 15-20 | Null | Null | -1 | 0 | 0 | 0 | 0 | AXIAL | 0 | 200 | 0 | 0 | 0 | 0 | Null | Null | 0 | 447308.8 | Null | 346.4102
Benedetti et al. | 2022 | 10.1016/j.ijfatigue.2022.106787 | Sharp_torsion_9 | 5000000 | Yes | complete rupture | #VALUE! | cylindrical | Yes | Null | Null | 0 | 22.5 | 397.6078 | 12580.56 | 25161.12 | 0 | 0 | 0 | 15-20 | 15-20 | 15-20 | Null | Null | -1 | 0 | 0 | 0 | 0 | AXIAL | 0 | 175 | 0 | 0 | 0 | 0 | Null | Null | 0 | 391395.2 | Null | 303.1089
Note on K1: Simula: long side
Note on L1: Simula: short side
Note on O1: Net or gross area depending on what the author used to evaluate the nominal stresses
Note on P1: Simula: if Flat with neutral-axis bending // along the long sideo
Note on AB1: Simula: It is hypothesized that the radial stress (second axial stress) can be generated solely by internal pressure