## Summary
Article DOI / Reference | Authors | Article year | Material name | Young's modulus (MPa) | Poisson's ratio (-) | Tensile strength (MPa) | Yield strength (MPa) | Tensile fatigue limit (MPa) | Torsional fatigue limit (MPa) | Number of Cycles (cycles) | Stress ratio R | K
10.1016/j.ijfatigue.2017.12.013 | Janssens | 2018 | AISI 316L | Null | Null | 585 | 265 | 241 | 144 | 2000000 | -1 | 1.673611
10.1016/j.matdes.2024.113122 in high‐cycle multiaxial fatigue taking into account the stress‐strain gradient. Int J Fatigue. 2006;28(5‐6):474‐484. | Braun et al. | 2024 | AISI 316L | 219000 | 0.29 | Null | Null | 387.8 | Null | 1000000 | 0 | Null
Average |  |  |  | 219000 | 0.29 | 585 | 265 | 314.4 | 144 |  |  | 1.673611
Standard deviation |  |  |  | 0 | 0 | 0 | 0 | 73.4 | 0 |  |  | 0
LEGEND: | INPUT to be inserted by the user
OUTPUT automatically provided by the excel table
Data count
86

## Dataset
Authors | Article year | Article DOI / Reference | Specimen name | Number of cycles to failure | Run out (Yes/No) | Failure type (complete rupture/stiffness decrease) | Geometry picture | Geometry type (flat/cylindrical/hollow cylinder) | Notched | A (mm) | B (mm) | Hole diameter (mm) | Diameter (mm) | Area (mm^2) | flessional momento of inertia (mm^4) | torsional momento of inertia (mm^4) | Phase RADIAL load (°) | Phase AXIAL load (°) | Phase TORSIONAL load (°) | Freq RADIAL load [Hz] | Freq AXIAL load[Hz] | Freq TORSIONAL load [Hz] | Load ratio (RADIAL) | Load ratio (AXIAL) | Load ratio (TORSIONAL) | Mean RADIAL stress (MPa) | Amplitute RADIAL stress (MPa) | Mean AXIAL stress (MPa) | Amplitute AXIAL stress (MPa) | derived from (AXIAL/BENDING) load | Mean SHEAR stress (MPa) | Amplitute SHEAR stress (MPa) | Mean internal PRESSURE (MPa) | Amplitute internal PRESSURE (MPa) | Mean AXIAL load (N) | Amplitute AXIAL load (N) | Mean BENDING moment (Nmm) | Amplitude BENDING moment (Nmm) | Mean TORQUE (Nmm) | Amplitude TORQUE (Nmm) | Lambda (tauA/sigmaA) | Amplitude von Mises (MPa)
Janssens | 2018 | 10.1016/j.ijfatigue.2017.12.013 | Uniaxial_1 | 11000000 | Yes | stiffness decrease | #VALUE! | hollow cylinder | No | Null | Null | 9 | 11 | 31.41593 | 396.6261 | 793.2521 | 0 | 0 | 0 | 10 | 10 | 10 | Null | -1 | Null | 0 | 0 | 0 | 230 | AXIAL | 0 | 0 | 0 | 0 | 0 | 7225.663 | Null | Null | 0 | 0 | 0 | 230
Janssens | 2018 | 10.1016/j.ijfatigue.2017.12.013 | Uniaxial_2 | 2474000 | No | stiffness decrease | #VALUE! | hollow cylinder | No | Null | Null | 9 | 11 | 31.41593 | 396.6261 | 793.2521 | 0 | 0 | 0 | 10 | 10 | 10 | Null | -1 | Null | 0 | 0 | 0 | 235 | AXIAL | 0 | 0 | 0 | 0 | 0 | 7382.743 | Null | Null | 0 | 0 | 0 | 235
Janssens | 2018 | 10.1016/j.ijfatigue.2017.12.013 | Uniaxial_3 | 206000 | No | stiffness decrease | #VALUE! | hollow cylinder | No | Null | Null | 9 | 11 | 31.41593 | 396.6261 | 793.2521 | 0 | 0 | 0 | 10 | 10 | 10 | Null | -1 | Null | 0 | 0 | 0 | 235 | AXIAL | 0 | 0 | 0 | 0 | 0 | 7382.743 | Null | Null | 0 | 0 | 0 | 235
Janssens | 2018 | 10.1016/j.ijfatigue.2017.12.013 | Uniaxial_4 | 11000000 | Yes | stiffness decrease | #VALUE! | hollow cylinder | No | Null | Null | 9 | 11 | 31.41593 | 396.6261 | 793.2521 | 0 | 0 | 0 | 10 | 10 | 10 | Null | -1 | Null | 0 | 0 | 0 | 235 | AXIAL | 0 | 0 | 0 | 0 | 0 | 7382.743 | Null | Null | 0 | 0 | 0 | 235
Janssens | 2018 | 10.1016/j.ijfatigue.2017.12.013 | Uniaxial_5 | 116000 | No | stiffness decrease | #VALUE! | hollow cylinder | No | Null | Null | 9 | 11 | 31.41593 | 396.6261 | 793.2521 | 0 | 0 | 0 | 10 | 10 | 10 | Null | -1 | Null | 0 | 0 | 0 | 240 | AXIAL | 0 | 0 | 0 | 0 | 0 | 7539.822 | Null | Null | 0 | 0 | 0 | 240
Janssens | 2018 | 10.1016/j.ijfatigue.2017.12.013 | Uniaxial_6 | 158000 | No | stiffness decrease | #VALUE! | hollow cylinder | No | Null | Null | 9 | 11 | 31.41593 | 396.6261 | 793.2521 | 0 | 0 | 0 | 10 | 10 | 10 | Null | -1 | Null | 0 | 0 | 0 | 240 | AXIAL | 0 | 0 | 0 | 0 | 0 | 7539.822 | Null | Null | 0 | 0 | 0 | 240
Janssens | 2018 | 10.1016/j.ijfatigue.2017.12.013 | Uniaxial_7 | 11000000 | Yes | stiffness decrease | #VALUE! | hollow cylinder | No | Null | Null | 9 | 11 | 31.41593 | 396.6261 | 793.2521 | 0 | 0 | 0 | 10 | 10 | 10 | Null | -1 | Null | 0 | 0 | 0 | 240 | AXIAL | 0 | 0 | 0 | 0 | 0 | 7539.822 | Null | Null | 0 | 0 | 0 | 240
Janssens | 2018 | 10.1016/j.ijfatigue.2017.12.013 | Uniaxial_8 | 638000 | No | stiffness decrease | #VALUE! | hollow cylinder | No | Null | Null | 9 | 11 | 31.41593 | 396.6261 | 793.2521 | 0 | 0 | 0 | 10 | 10 | 10 | Null | -1 | Null | 0 | 0 | 0 | 245 | AXIAL | 0 | 0 | 0 | 0 | 0 | 7696.902 | Null | Null | 0 | 0 | 0 | 245
Janssens | 2018 | 10.1016/j.ijfatigue.2017.12.013 | Uniaxial_9 | 509000 | No | stiffness decrease | #VALUE! | hollow cylinder | No | Null | Null | 9 | 11 | 31.41593 | 396.6261 | 793.2521 | 0 | 0 | 0 | 10 | 10 | 10 | Null | -1 | Null | 0 | 0 | 0 | 250 | AXIAL | 0 | 0 | 0 | 0 | 0 | 7853.982 | Null | Null | 0 | 0 | 0 | 250
Janssens | 2018 | 10.1016/j.ijfatigue.2017.12.013 | Torsional_1 | 11000000 | Yes | stiffness decrease | #VALUE! | hollow cylinder | No | Null | Null | 9 | 11 | 31.41593 | 396.6261 | 793.2521 | 0 | 0 | 0 | 10 | 10 | 10 | Null | Null | -1 | 0 | 0 | 0 | 0 | AXIAL | 0 | 139 | 0 | 0 | 0 | 0 | Null | Null | 0 | 20047.65 | Null | 240.7551
Janssens | 2018 | 10.1016/j.ijfatigue.2017.12.013 | Torsional_2 | 11000000 | Yes | stiffness decrease | #VALUE! | hollow cylinder | No | Null | Null | 9 | 11 | 31.41593 | 396.6261 | 793.2521 | 0 | 0 | 0 | 10 | 10 | 10 | Null | Null | -1 | 0 | 0 | 0 | 0 | AXIAL | 0 | 144 | 0 | 0 | 0 | 0 | Null | Null | 0 | 20768.78 | Null | 249.4153
Janssens | 2018 | 10.1016/j.ijfatigue.2017.12.013 | Torsional_3 | 445000 | No | stiffness decrease | #VALUE! | hollow cylinder | No | Null | Null | 9 | 11 | 31.41593 | 396.6261 | 793.2521 | 0 | 0 | 0 | 10 | 10 | 10 | Null | Null | -1 | 0 | 0 | 0 | 0 | AXIAL | 0 | 144 | 0 | 0 | 0 | 0 | Null | Null | 0 | 20768.78 | Null | 249.4153
Janssens | 2018 | 10.1016/j.ijfatigue.2017.12.013 | Torsional_4 | 2165000 | No | stiffness decrease | #VALUE! | hollow cylinder | No | Null | Null | 9 | 11 | 31.41593 | 396.6261 | 793.2521 | 0 | 0 | 0 | 10 | 10 | 10 | Null | Null | -1 | 0 | 0 | 0 | 0 | AXIAL | 0 | 144 | 0 | 0 | 0 | 0 | Null | Null | 0 | 20768.78 | Null | 249.4153
Janssens | 2018 | 10.1016/j.ijfatigue.2017.12.013 | Torsional_5 | 849000 | No | stiffness decrease | #VALUE! | hollow cylinder | No | Null | Null | 9 | 11 | 31.41593 | 396.6261 | 793.2521 | 0 | 0 | 0 | 10 | 10 | 10 | Null | Null | -1 | 0 | 0 | 0 | 0 | AXIAL | 0 | 147 | 0 | 0 | 0 | 0 | Null | Null | 0 | 21201.47 | Null | 254.6115
Janssens | 2018 | 10.1016/j.ijfatigue.2017.12.013 | Torsional_6 | 474000 | No | stiffness decrease | #VALUE! | hollow cylinder | No | Null | Null | 9 | 11 | 31.41593 | 396.6261 | 793.2521 | 0 | 0 | 0 | 10 | 10 | 10 | Null | Null | -1 | 0 | 0 | 0 | 0 | AXIAL | 0 | 150 | 0 | 0 | 0 | 0 | Null | Null | 0 | 21634.15 | Null | 259.8076
Janssens | 2018 | 10.1016/j.ijfatigue.2017.12.013 | Torsional_7 | 198000 | No | stiffness decrease | #VALUE! | hollow cylinder | No | Null | Null | 9 | 11 | 31.41593 | 396.6261 | 793.2521 | 0 | 0 | 0 | 10 | 10 | 10 | Null | Null | -1 | 0 | 0 | 0 | 0 | AXIAL | 0 | 153 | 0 | 0 | 0 | 0 | Null | Null | 0 | 22066.83 | Null | 265.0038
Janssens | 2018 | 10.1016/j.ijfatigue.2017.12.013 | Non_prop_1 | 11000000 | Yes | stiffness decrease | #VALUE! | hollow cylinder | No | Null | Null | 9 | 11 | 31.41593 | 396.6261 | 793.2521 | 0 | 0 | 0 | 10 | 10 | 10 | Null | -1 | -1 | 0 | 0 | 0 | 170 | AXIAL | 0 | 98 | 0 | 0 | 0 | 5340.708 | Null | Null | 0 | 14134.31 | 0.5764706 | 240.2332
Janssens | 2018 | 10.1016/j.ijfatigue.2017.12.013 | Non_prop_2 | 11000000 | Yes | stiffness decrease | #VALUE! | hollow cylinder | No | Null | Null | 9 | 11 | 31.41593 | 396.6261 | 793.2521 | 0 | 0 | 0 | 10 | 10 | 10 | Null | -1 | -1 | 0 | 0 | 0 | 184 | AXIAL | 0 | 106 | 0 | 0 | 0 | 5780.53 | Null | Null | 0 | 15288.13 | 0.576087 | 259.9308
Janssens | 2018 | 10.1016/j.ijfatigue.2017.12.013 | Non_prop_3 | 11000000 | Yes | stiffness decrease | #VALUE! | hollow cylinder | No | Null | Null | 9 | 11 | 31.41593 | 396.6261 | 793.2521 | 0 | 0 | 0 | 10 | 10 | 10 | Null | -1 | -1 | 0 | 0 | 0 | 191 | AXIAL | 0 | 110 | 0 | 0 | 0 | 6000.442 | Null | Null | 0 | 15865.04 | 0.5759162 | 269.7795
Janssens | 2018 | 10.1016/j.ijfatigue.2017.12.013 | Non_prop_4 | 194000 | No | stiffness decrease | #VALUE! | hollow cylinder | No | Null | Null | 9 | 11 | 31.41593 | 396.6261 | 793.2521 | 0 | 0 | 0 | 10 | 10 | 10 | Null | -1 | -1 | 0 | 0 | 0 | 198 | AXIAL | 0 | 114 | 0 | 0 | 0 | 6220.353 | Null | Null | 0 | 16441.95 | 0.5757576 | 279.6283
Janssens | 2018 | 10.1016/j.ijfatigue.2017.12.013 | Non_prop_5 | 11000000 | Yes | stiffness decrease | #VALUE! | hollow cylinder | No | Null | Null | 9 | 11 | 31.41593 | 396.6261 | 793.2521 | 0 | 0 | 0 | 10 | 10 | 10 | Null | -1 | -1 | 0 | 0 | 0 | 205 | AXIAL | 0 | 118 | 0 | 0 | 0 | 6440.265 | Null | Null | 0 | 17018.86 | 0.5756098 | 289.4771
Janssens | 2018 | 10.1016/j.ijfatigue.2017.12.013 | Non_prop_6 | 1458000 | No | stiffness decrease | #VALUE! | hollow cylinder | No | Null | Null | 9 | 11 | 31.41593 | 396.6261 | 793.2521 | 0 | 0 | 0 | 10 | 10 | 10 | Null | -1 | -1 | 0 | 0 | 0 | 210 | AXIAL | 0 | 121 | 0 | 0 | 0 | 6597.345 | Null | Null | 0 | 17451.55 | 0.5761905 | 296.6867
Janssens | 2018 | 10.1016/j.ijfatigue.2017.12.013 | Non_prop_7 | 11000000 | Yes | stiffness decrease | #VALUE! | hollow cylinder | No | Null | Null | 9 | 11 | 31.41593 | 396.6261 | 793.2521 | 0 | 0 | 0 | 10 | 10 | 10 | Null | -1 | -1 | 0 | 0 | 0 | 212 | AXIAL | 0 | 123 | 0 | 0 | 0 | 6660.176 | Null | Null | 0 | 17740 | 0.5801887 | 300.5512
Janssens | 2018 | 10.1016/j.ijfatigue.2017.12.013 | Non_prop_8 | 431000 | No | stiffness decrease | #VALUE! | hollow cylinder | No | Null | Null | 9 | 11 | 31.41593 | 396.6261 | 793.2521 | 0 | 0 | 0 | 10 | 10 | 10 | Null | -1 | -1 | 0 | 0 | 0 | 215 | AXIAL | 0 | 124 | 0 | 0 | 0 | 6754.424 | Null | Null | 0 | 17884.23 | 0.5767442 | 303.8964
Janssens | 2018 | 10.1016/j.ijfatigue.2017.12.013 | Non_prop_9 | 246000 | No | stiffness decrease | #VALUE! | hollow cylinder | No | Null | Null | 9 | 11 | 31.41593 | 396.6261 | 793.2521 | 0 | 0 | 0 | 10 | 10 | 10 | Null | -1 | -1 | 0 | 0 | 0 | 219 | AXIAL | 0 | 127 | 0 | 0 | 0 | 6880.088 | Null | Null | 0 | 18316.91 | 0.5799087 | 310.3997
Janssens | 2018 | 10.1016/j.ijfatigue.2017.12.013 | Non_prop_10 | 102000 | No | stiffness decrease | #VALUE! | hollow cylinder | No | Null | Null | 9 | 11 | 31.41593 | 396.6261 | 793.2521 | 0 | 0 | 0 | 10 | 10 | 10 | Null | -1 | -1 | 0 | 0 | 0 | 220 | AXIAL | 0 | 127 | 0 | 0 | 0 | 6911.504 | Null | Null | 0 | 18316.91 | 0.5772727 | 311.1061
Janssens | 2018 | 10.1016/j.ijfatigue.2017.12.013 | Non_prop_11 | 116000 | No | stiffness decrease | #VALUE! | hollow cylinder | No | Null | Null | 9 | 11 | 31.41593 | 396.6261 | 793.2521 | 0 | 0 | 0 | 10 | 10 | 10 | Null | -1 | -1 | 0 | 0 | 0 | 226 | AXIAL | 0 | 131 | 0 | 0 | 0 | 7099.999 | Null | Null | 0 | 18893.82 | 0.579646 | 320.2483
Braun et al. | 2024 | 10.1016/j.matdes.2024.113122 | V_notched_1 | 38505 | No | complete rupture | #VALUE! | flat | Yes | 6 | 4 | Null | Null | 24 | 32 | Cannot be calculated | 0 | 0 | 0 | 8 | 8 | 8 | Null | 0 | Null | 0 | 0 | 140 | 140 | AXIAL | 0 | 0 | 0 | 0 | 3360 | 3360 | Null | Null | Null | Null | 0 | 140
Braun et al. | 2024 | 10.1016/j.matdes.2024.113122 | V_notched_2 | 89454 | No | complete rupture | #VALUE! | flat | Yes | 6 | 4 | Null | Null | 24 | 32 | Cannot be calculated | 0 | 0 | 0 | 8 | 8 | 8 | Null | 0 | Null | 0 | 0 | 125 | 125 | AXIAL | 0 | 0 | 0 | 0 | 3000 | 3000 | Null | Null | Null | Null | 0 | 125
Braun et al. | 2024 | 10.1016/j.matdes.2024.113122 | V_notched_3 | 201484 | No | complete rupture | #VALUE! | flat | Yes | 6 | 4 | Null | Null | 24 | 32 | Cannot be calculated | 0 | 0 | 0 | 8 | 8 | 8 | Null | 0 | Null | 0 | 0 | 108.5 | 108.5 | AXIAL | 0 | 0 | 0 | 0 | 2604 | 2604 | Null | Null | Null | Null | 0 | 108.5
Braun et al. | 2024 | 10.1016/j.matdes.2024.113122 | V_notched_4 | 247818 | No | complete rupture | #VALUE! | flat | Yes | 6 | 4 | Null | Null | 24 | 32 | Cannot be calculated | 0 | 0 | 0 | 8 | 8 | 8 | Null | 0 | Null | 0 | 0 | 120 | 120 | AXIAL | 0 | 0 | 0 | 0 | 2880 | 2880 | Null | Null | Null | Null | 0 | 120
Braun et al. | 2024 | 10.1016/j.matdes.2024.113122 | V_notched_5 | 261733 | No | complete rupture | #VALUE! | flat | Yes | 6 | 4 | Null | Null | 24 | 32 | Cannot be calculated | 0 | 0 | 0 | 8 | 8 | 8 | Null | 0 | Null | 0 | 0 | 108.5 | 108.5 | AXIAL | 0 | 0 | 0 | 0 | 2604 | 2604 | Null | Null | Null | Null | 0 | 108.5
Braun et al. | 2024 | 10.1016/j.matdes.2024.113122 | V_notched_6 | 347141 | No | complete rupture | #VALUE! | flat | Yes | 6 | 4 | Null | Null | 24 | 32 | Cannot be calculated | 0 | 0 | 0 | 8 | 8 | 8 | Null | 0 | Null | 0 | 0 | 100 | 100 | AXIAL | 0 | 0 | 0 | 0 | 2400 | 2400 | Null | Null | Null | Null | 0 | 100
Braun et al. | 2024 | 10.1016/j.matdes.2024.113122 | V_notched_7 | 347221 | No | complete rupture | #VALUE! | flat | Yes | 6 | 4 | Null | Null | 24 | 32 | Cannot be calculated | 0 | 0 | 0 | 8 | 8 | 8 | Null | 0 | Null | 0 | 0 | 104 | 104 | AXIAL | 0 | 0 | 0 | 0 | 2496 | 2496 | Null | Null | Null | Null | 0 | 104
Braun et al. | 2024 | 10.1016/j.matdes.2024.113122 | V_notched_8 | 369481 | No | complete rupture | #VALUE! | flat | Yes | 6 | 4 | Null | Null | 24 | 32 | Cannot be calculated | 0 | 0 | 0 | 8 | 8 | 8 | Null | 0 | Null | 0 | 0 | 100 | 100 | AXIAL | 0 | 0 | 0 | 0 | 2400 | 2400 | Null | Null | Null | Null | 0 | 100
Braun et al. | 2024 | 10.1016/j.matdes.2024.113122 | V_notched_9 | 436200 | No | complete rupture | #VALUE! | flat | Yes | 6 | 4 | Null | Null | 24 | 32 | Cannot be calculated | 0 | 0 | 0 | 8 | 8 | 8 | Null | 0 | Null | 0 | 0 | 95 | 95 | AXIAL | 0 | 0 | 0 | 0 | 2280 | 2280 | Null | Null | Null | Null | 0 | 95
Braun et al. | 2024 | 10.1016/j.matdes.2024.113122 | V_notched_10 | 515532 | No | complete rupture | #VALUE! | flat | Yes | 6 | 4 | Null | Null | 24 | 32 | Cannot be calculated | 0 | 0 | 0 | 8 | 8 | 8 | Null | 0 | Null | 0 | 0 | 96 | 96 | AXIAL | 0 | 0 | 0 | 0 | 2304 | 2304 | Null | Null | Null | Null | 0 | 96
Braun et al. | 2024 | 10.1016/j.matdes.2024.113122 | V_notched_11 | 516299 | No | complete rupture | #VALUE! | flat | Yes | 6 | 4 | Null | Null | 24 | 32 | Cannot be calculated | 0 | 0 | 0 | 8 | 8 | 8 | Null | 0 | Null | 0 | 0 | 94 | 94 | AXIAL | 0 | 0 | 0 | 0 | 2256 | 2256 | Null | Null | Null | Null | 0 | 94
Braun et al. | 2024 | 10.1016/j.matdes.2024.113122 | V_notched_12 | 603574 | No | complete rupture | #VALUE! | flat | Yes | 6 | 4 | Null | Null | 24 | 32 | Cannot be calculated | 0 | 0 | 0 | 8 | 8 | 8 | Null | 0 | Null | 0 | 0 | 90 | 90 | AXIAL | 0 | 0 | 0 | 0 | 2160 | 2160 | Null | Null | Null | Null | 0 | 90
Braun et al. | 2024 | 10.1016/j.matdes.2024.113122 | V_notched_13 | 754651 | No | complete rupture | #VALUE! | flat | Yes | 6 | 4 | Null | Null | 24 | 32 | Cannot be calculated | 0 | 0 | 0 | 8 | 8 | 8 | Null | 0 | Null | 0 | 0 | 100 | 100 | AXIAL | 0 | 0 | 0 | 0 | 2400 | 2400 | Null | Null | Null | Null | 0 | 100
Braun et al. | 2024 | 10.1016/j.matdes.2024.113122 | V_notched_14 | 1031849 | No | complete rupture | #VALUE! | flat | Yes | 6 | 4 | Null | Null | 24 | 32 | Cannot be calculated | 0 | 0 | 0 | 8 | 8 | 8 | Null | 0 | Null | 0 | 0 | 103 | 103 | AXIAL | 0 | 0 | 0 | 0 | 2472 | 2472 | Null | Null | Null | Null | 0 | 103
Braun et al. | 2024 | 10.1016/j.matdes.2024.113122 | V_notched_15 | 2063734 | Yes | complete rupture | #VALUE! | flat | Yes | 6 | 4 | Null | Null | 24 | 32 | Cannot be calculated | 0 | 0 | 0 | 8 | 8 | 8 | Null | 0 | Null | 0 | 0 | 91.5 | 91.5 | AXIAL | 0 | 0 | 0 | 0 | 2196 | 2196 | Null | Null | Null | Null | 0 | 91.5
Braun et al. | 2024 | 10.1016/j.matdes.2024.113122 | V_notched_16 | 2591273 | Yes | complete rupture | #VALUE! | flat | Yes | 6 | 4 | Null | Null | 24 | 32 | Cannot be calculated | 0 | 0 | 0 | 8 | 8 | 8 | Null | 0 | Null | 0 | 0 | 91.5 | 91.5 | AXIAL | 0 | 0 | 0 | 0 | 2196 | 2196 | Null | Null | Null | Null | 0 | 91.5
Braun et al. | 2024 | 10.1016/j.matdes.2024.113122 | V_notched_17 | 2673283 | Yes | complete rupture | #VALUE! | flat | Yes | 6 | 4 | Null | Null | 24 | 32 | Cannot be calculated | 0 | 0 | 0 | 8 | 8 | 8 | Null | 0 | Null | 0 | 0 | 95 | 95 | AXIAL | 0 | 0 | 0 | 0 | 2280 | 2280 | Null | Null | Null | Null | 0 | 95
Braun et al. | 2024 | 10.1016/j.matdes.2024.113122 | V_notched_18 | 2700129 | Yes | complete rupture | #VALUE! | flat | Yes | 6 | 4 | Null | Null | 24 | 32 | Cannot be calculated | 0 | 0 | 0 | 8 | 8 | 8 | Null | 0 | Null | 0 | 0 | 85 | 85 | AXIAL | 0 | 0 | 0 | 0 | 2040 | 2040 | Null | Null | Null | Null | 0 | 85
Braun et al. | 2024 | 10.1016/j.matdes.2024.113122 | V_notched_19 | 2770129 | Yes | complete rupture | #VALUE! | flat | Yes | 6 | 4 | Null | Null | 24 | 32 | Cannot be calculated | 0 | 0 | 0 | 8 | 8 | 8 | Null | 0 | Null | 0 | 0 | 90 | 90 | AXIAL | 0 | 0 | 0 | 0 | 2160 | 2160 | Null | Null | Null | Null | 0 | 90
Braun et al. | 2024 | 10.1016/j.matdes.2024.113122 | V_notched_20 | 10000000 | Yes | complete rupture | #VALUE! | flat | Yes | 6 | 4 | Null | Null | 24 | 32 | Cannot be calculated | 0 | 0 | 0 | 8 | 8 | 8 | Null | 0 | Null | 0 | 0 | 96 | 96 | AXIAL | 0 | 0 | 0 | 0 | 2304 | 2304 | Null | Null | Null | Null | 0 | 96
Braun et al. | 2024 | 10.1016/j.matdes.2024.113122 | V_notched_21 | 10000000 | Yes | complete rupture | #VALUE! | flat | Yes | 6 | 4 | Null | Null | 24 | 32 | Cannot be calculated | 0 | 0 | 0 | 8 | 8 | 8 | Null | 0 | Null | 0 | 0 | 95 | 95 | AXIAL | 0 | 0 | 0 | 0 | 2280 | 2280 | Null | Null | Null | Null | 0 | 95
Braun et al. | 2024 | 10.1016/j.matdes.2024.113122 | V_notched_22 | 10248220 | Yes | complete rupture | #VALUE! | flat | Yes | 6 | 4 | Null | Null | 24 | 32 | Cannot be calculated | 0 | 0 | 0 | 8 | 8 | 8 | Null | 0 | Null | 0 | 0 | 90 | 90 | AXIAL | 0 | 0 | 0 | 0 | 2160 | 2160 | Null | Null | Null | Null | 0 | 90
Braun et al. | 2024 | 10.1016/j.matdes.2024.113122 | U_notched_1 | 91731 | No | complete rupture | #VALUE! | flat | Yes | 6 | 4 | Null | Null | 24 | 32 | Cannot be calculated | 0 | 0 | 0 | 8 | 8 | 8 | Null | 0 | Null | 0 | 0 | 158.5 | 158.5 | AXIAL | 0 | 0 | 0 | 0 | 3804 | 3804 | Null | Null | Null | Null | 0 | 158.5
Braun et al. | 2024 | 10.1016/j.matdes.2024.113122 | U_notched_2 | 98171 | No | complete rupture | #VALUE! | flat | Yes | 6 | 4 | Null | Null | 24 | 32 | Cannot be calculated | 0 | 0 | 0 | 8 | 8 | 8 | Null | 0 | Null | 0 | 0 | 158.5 | 158.5 | AXIAL | 0 | 0 | 0 | 0 | 3804 | 3804 | Null | Null | Null | Null | 0 | 158.5
Braun et al. | 2024 | 10.1016/j.matdes.2024.113122 | U_notched_3 | 111717 | No | complete rupture | #VALUE! | flat | Yes | 6 | 4 | Null | Null | 24 | 32 | Cannot be calculated | 0 | 0 | 0 | 8 | 8 | 8 | Null | 0 | Null | 0 | 0 | 150 | 150 | AXIAL | 0 | 0 | 0 | 0 | 3600 | 3600 | Null | Null | Null | Null | 0 | 150
Braun et al. | 2024 | 10.1016/j.matdes.2024.113122 | U_notched_4 | 129814 | No | complete rupture | #VALUE! | flat | Yes | 6 | 4 | Null | Null | 24 | 32 | Cannot be calculated | 0 | 0 | 0 | 8 | 8 | 8 | Null | 0 | Null | 0 | 0 | 153 | 153 | AXIAL | 0 | 0 | 0 | 0 | 3672 | 3672 | Null | Null | Null | Null | 0 | 153
Braun et al. | 2024 | 10.1016/j.matdes.2024.113122 | U_notched_5 | 220373 | No | complete rupture | #VALUE! | flat | Yes | 6 | 4 | Null | Null | 24 | 32 | Cannot be calculated | 0 | 0 | 0 | 8 | 8 | 8 | Null | 0 | Null | 0 | 0 | 146 | 146 | AXIAL | 0 | 0 | 0 | 0 | 3504 | 3504 | Null | Null | Null | Null | 0 | 146
Braun et al. | 2024 | 10.1016/j.matdes.2024.113122 | U_notched_6 | 223607 | No | complete rupture | #VALUE! | flat | Yes | 6 | 4 | Null | Null | 24 | 32 | Cannot be calculated | 0 | 0 | 0 | 8 | 8 | 8 | Null | 0 | Null | 0 | 0 | 146.5 | 146.5 | AXIAL | 0 | 0 | 0 | 0 | 3516 | 3516 | Null | Null | Null | Null | 0 | 146.5
Braun et al. | 2024 | 10.1016/j.matdes.2024.113122 | U_notched_7 | 249456 | No | complete rupture | #VALUE! | flat | Yes | 6 | 4 | Null | Null | 24 | 32 | Cannot be calculated | 0 | 0 | 0 | 8 | 8 | 8 | Null | 0 | Null | 0 | 0 | 137.5 | 137.5 | AXIAL | 0 | 0 | 0 | 0 | 3300 | 3300 | Null | Null | Null | Null | 0 | 137.5
Braun et al. | 2024 | 10.1016/j.matdes.2024.113122 | U_notched_8 | 283473 | No | complete rupture | #VALUE! | flat | Yes | 6 | 4 | Null | Null | 24 | 32 | Cannot be calculated | 0 | 0 | 0 | 8 | 8 | 8 | Null | 0 | Null | 0 | 0 | 133.5 | 133.5 | AXIAL | 0 | 0 | 0 | 0 | 3204 | 3204 | Null | Null | Null | Null | 0 | 133.5
Braun et al. | 2024 | 10.1016/j.matdes.2024.113122 | U_notched_9 | 337118 | No | complete rupture | #VALUE! | flat | Yes | 6 | 4 | Null | Null | 24 | 32 | Cannot be calculated | 0 | 0 | 0 | 8 | 8 | 8 | Null | 0 | Null | 0 | 0 | 141.5 | 141.5 | AXIAL | 0 | 0 | 0 | 0 | 3396 | 3396 | Null | Null | Null | Null | 0 | 141.5
Braun et al. | 2024 | 10.1016/j.matdes.2024.113122 | U_notched_10 | 347909 | No | complete rupture | #VALUE! | flat | Yes | 6 | 4 | Null | Null | 24 | 32 | Cannot be calculated | 0 | 0 | 0 | 8 | 8 | 8 | Null | 0 | Null | 0 | 0 | 144 | 144 | AXIAL | 0 | 0 | 0 | 0 | 3456 | 3456 | Null | Null | Null | Null | 0 | 144
Braun et al. | 2024 | 10.1016/j.matdes.2024.113122 | U_notched_11 | 415552 | No | complete rupture | #VALUE! | flat | Yes | 6 | 4 | Null | Null | 24 | 32 | Cannot be calculated | 0 | 0 | 0 | 8 | 8 | 8 | Null | 0 | Null | 0 | 0 | 125 | 125 | AXIAL | 0 | 0 | 0 | 0 | 3000 | 3000 | Null | Null | Null | Null | 0 | 125
Braun et al. | 2024 | 10.1016/j.matdes.2024.113122 | U_notched_12 | 424117 | No | complete rupture | #VALUE! | flat | Yes | 6 | 4 | Null | Null | 24 | 32 | Cannot be calculated | 0 | 0 | 0 | 8 | 8 | 8 | Null | 0 | Null | 0 | 0 | 150 | 150 | AXIAL | 0 | 0 | 0 | 0 | 3600 | 3600 | Null | Null | Null | Null | 0 | 150
Braun et al. | 2024 | 10.1016/j.matdes.2024.113122 | U_notched_13 | 660562 | No | complete rupture | #VALUE! | flat | Yes | 6 | 4 | Null | Null | 24 | 32 | Cannot be calculated | 0 | 0 | 0 | 8 | 8 | 8 | Null | 0 | Null | 0 | 0 | 129 | 129 | AXIAL | 0 | 0 | 0 | 0 | 3096 | 3096 | Null | Null | Null | Null | 0 | 129
Braun et al. | 2024 | 10.1016/j.matdes.2024.113122 | U_notched_14 | 2134445 | Yes | complete rupture | #VALUE! | flat | Yes | 6 | 4 | Null | Null | 24 | 32 | Cannot be calculated | 0 | 0 | 0 | 8 | 8 | 8 | Null | 0 | Null | 0 | 0 | 121 | 121 | AXIAL | 0 | 0 | 0 | 0 | 2904 | 2904 | Null | Null | Null | Null | 0 | 121
Braun et al. | 2024 | 10.1016/j.matdes.2024.113122 | U_notched_15 | 2366590 | Yes | complete rupture | #VALUE! | flat | Yes | 6 | 4 | Null | Null | 24 | 32 | Cannot be calculated | 0 | 0 | 0 | 8 | 8 | 8 | Null | 0 | Null | 0 | 0 | 137.5 | 137.5 | AXIAL | 0 | 0 | 0 | 0 | 3300 | 3300 | Null | Null | Null | Null | 0 | 137.5
Braun et al. | 2024 | 10.1016/j.matdes.2024.113122 | U_notched_16 | 2400000 | Yes | complete rupture | #VALUE! | flat | Yes | 6 | 4 | Null | Null | 24 | 32 | Cannot be calculated | 0 | 0 | 0 | 8 | 8 | 8 | Null | 0 | Null | 0 | 0 | 133.5 | 133.5 | AXIAL | 0 | 0 | 0 | 0 | 3204 | 3204 | Null | Null | Null | Null | 0 | 133.5
Braun et al. | 2024 | 10.1016/j.matdes.2024.113122 | U_notched_17 | 2596329 | Yes | complete rupture | #VALUE! | flat | Yes | 6 | 4 | Null | Null | 24 | 32 | Cannot be calculated | 0 | 0 | 0 | 8 | 8 | 8 | Null | 0 | Null | 0 | 0 | 129 | 129 | AXIAL | 0 | 0 | 0 | 0 | 3096 | 3096 | Null | Null | Null | Null | 0 | 129
Braun et al. | 2024 | 10.1016/j.matdes.2024.113122 | U_notched_18 | 2676338 | Yes | complete rupture | #VALUE! | flat | Yes | 6 | 4 | Null | Null | 24 | 32 | Cannot be calculated | 0 | 0 | 0 | 8 | 8 | 8 | Null | 0 | Null | 0 | 0 | 125 | 125 | AXIAL | 0 | 0 | 0 | 0 | 3000 | 3000 | Null | Null | Null | Null | 0 | 125
Braun et al. | 2024 | 10.1016/j.matdes.2024.113122 | U_notched_19 | 3456187 | Yes | complete rupture | #VALUE! | flat | Yes | 6 | 4 | Null | Null | 24 | 32 | Cannot be calculated | 0 | 0 | 0 | 8 | 8 | 8 | Null | 0 | Null | 0 | 0 | 125 | 125 | AXIAL | 0 | 0 | 0 | 0 | 3000 | 3000 | Null | Null | Null | Null | 0 | 125
Braun et al. | 2024 | 10.1016/j.matdes.2024.113122 | U_notched_20 | 3955089 | Yes | complete rupture | #VALUE! | flat | Yes | 6 | 4 | Null | Null | 24 | 32 | Cannot be calculated | 0 | 0 | 0 | 8 | 8 | 8 | Null | 0 | Null | 0 | 0 | 137.5 | 137.5 | AXIAL | 0 | 0 | 0 | 0 | 3300 | 3300 | Null | Null | Null | Null | 0 | 137.5
Braun et al. | 2024 | 10.1016/j.matdes.2024.113122 | Plain_axial_1 | 69975.61 | No | complete rupture | #VALUE! | cylindrical | No | Null | Null | 0 | 4 | 12.56637 | 12.56637 | 25.13274 | 0 | 0 | 0 | 8 | 8 | 8 | Null | 0 | Null | 0 | 0 | 255.7179 | 255.7179 | AXIAL | 0 | 0 | 0 | 0 | 3213.447 | 3213.447 | Null | Null | 0 | 0 | 0 | 255.7179
Braun et al. | 2024 | 10.1016/j.matdes.2024.113122 | Plain_axial_2 | 98291.94 | No | complete rupture | #VALUE! | cylindrical | No | Null | Null | 0 | 4 | 12.56637 | 12.56637 | 25.13274 | 0 | 0 | 0 | 8 | 8 | 8 | Null | 0 | Null | 0 | 0 | 240.0428 | 240.0428 | AXIAL | 0 | 0 | 0 | 0 | 3016.467 | 3016.467 | Null | Null | 0 | 0 | 0 | 240.0428
Braun et al. | 2024 | 10.1016/j.matdes.2024.113122 | Plain_axial_3 | 115022.5 | No | complete rupture | #VALUE! | cylindrical | No | Null | Null | 0 | 4 | 12.56637 | 12.56637 | 25.13274 | 0 | 0 | 0 | 8 | 8 | 8 | Null | 0 | Null | 0 | 0 | 248.2794 | 248.2794 | AXIAL | 0 | 0 | 0 | 0 | 3119.971 | 3119.971 | Null | Null | 0 | 0 | 0 | 248.2794
Braun et al. | 2024 | 10.1016/j.matdes.2024.113122 | Plain_axial_4 | 138119.7 | No | complete rupture | #VALUE! | cylindrical | No | Null | Null | 0 | 4 | 12.56637 | 12.56637 | 25.13274 | 0 | 0 | 0 | 8 | 8 | 8 | Null | 0 | Null | 0 | 0 | 241.0572 | 241.0572 | AXIAL | 0 | 0 | 0 | 0 | 3029.215 | 3029.215 | Null | Null | 0 | 0 | 0 | 241.0572
Braun et al. | 2024 | 10.1016/j.matdes.2024.113122 | Plain_axial_5 | 159528.7 | No | complete rupture | #VALUE! | cylindrical | No | Null | Null | 0 | 4 | 12.56637 | 12.56637 | 25.13274 | 0 | 0 | 0 | 8 | 8 | 8 | Null | 0 | Null | 0 | 0 | 249.3287 | 249.3287 | AXIAL | 0 | 0 | 0 | 0 | 3133.156 | 3133.156 | Null | Null | 0 | 0 | 0 | 249.3287
Braun et al. | 2024 | 10.1016/j.matdes.2024.113122 | Plain_axial_6 | 184229.7 | No | complete rupture | #VALUE! | cylindrical | No | Null | Null | 0 | 4 | 12.56637 | 12.56637 | 25.13274 | 0 | 0 | 0 | 8 | 8 | 8 | Null | 0 | Null | 0 | 0 | 251.4405 | 251.4405 | AXIAL | 0 | 0 | 0 | 0 | 3159.694 | 3159.694 | Null | Null | 0 | 0 | 0 | 251.4405
Braun et al. | 2024 | 10.1016/j.matdes.2024.113122 | Plain_axial_7 | 172522.8 | No | complete rupture | #VALUE! | cylindrical | No | Null | Null | 0 | 4 | 12.56637 | 12.56637 | 25.13274 | 0 | 0 | 0 | 8 | 8 | 8 | Null | 0 | Null | 0 | 0 | 241.0572 | 241.0572 | AXIAL | 0 | 0 | 0 | 0 | 3029.215 | 3029.215 | Null | Null | 0 | 0 | 0 | 241.0572
Braun et al. | 2024 | 10.1016/j.matdes.2024.113122 | Plain_axial_8 | 221118 | No | complete rupture | #VALUE! | cylindrical | No | Null | Null | 0 | 4 | 12.56637 | 12.56637 | 25.13274 | 0 | 0 | 0 | 8 | 8 | 8 | Null | 0 | Null | 0 | 0 | 224.3803 | 224.3803 | AXIAL | 0 | 0 | 0 | 0 | 2819.646 | 2819.646 | Null | Null | 0 | 0 | 0 | 224.3803
Braun et al. | 2024 | 10.1016/j.matdes.2024.113122 | Plain_axial_9 | 262112.5 | No | complete rupture | #VALUE! | cylindrical | No | Null | Null | 0 | 4 | 12.56637 | 12.56637 | 25.13274 | 0 | 0 | 0 | 8 | 8 | 8 | Null | 0 | Null | 0 | 0 | 224.3803 | 224.3803 | AXIAL | 0 | 0 | 0 | 0 | 2819.646 | 2819.646 | Null | Null | 0 | 0 | 0 | 224.3803
Braun et al. | 2024 | 10.1016/j.matdes.2024.113122 | Plain_axial_10 | 242231.4 | No | complete rupture | #VALUE! | cylindrical | No | Null | Null | 0 | 4 | 12.56637 | 12.56637 | 25.13274 | 0 | 0 | 0 | 8 | 8 | 8 | Null | 0 | Null | 0 | 0 | 209.7397 | 209.7397 | AXIAL | 0 | 0 | 0 | 0 | 2635.667 | 2635.667 | Null | Null | 0 | 0 | 0 | 209.7397
Braun et al. | 2024 | 10.1016/j.matdes.2024.113122 | Plain_axial_11 | 448191 | No | complete rupture | #VALUE! | cylindrical | No | Null | Null | 0 | 4 | 12.56637 | 12.56637 | 25.13274 | 0 | 0 | 0 | 8 | 8 | 8 | Null | 0 | Null | 0 | 0 | 226.2808 | 226.2808 | AXIAL | 0 | 0 | 0 | 0 | 2843.528 | 2843.528 | Null | Null | 0 | 0 | 0 | 226.2808
Braun et al. | 2024 | 10.1016/j.matdes.2024.113122 | Plain_axial_12 | 589889.8 | No | complete rupture | #VALUE! | cylindrical | No | Null | Null | 0 | 4 | 12.56637 | 12.56637 | 25.13274 | 0 | 0 | 0 | 8 | 8 | 8 | Null | 0 | Null | 0 | 0 | 225.3285 | 225.3285 | AXIAL | 0 | 0 | 0 | 0 | 2831.562 | 2831.562 | Null | Null | 0 | 0 | 0 | 225.3285
Braun et al. | 2024 | 10.1016/j.matdes.2024.113122 | Plain_axial_13 | 613487.8 | No | complete rupture | #VALUE! | cylindrical | No | Null | Null | 0 | 4 | 12.56637 | 12.56637 | 25.13274 | 0 | 0 | 0 | 8 | 8 | 8 | Null | 0 | Null | 0 | 0 | 224.3803 | 224.3803 | AXIAL | 0 | 0 | 0 | 0 | 2819.646 | 2819.646 | Null | Null | 0 | 0 | 0 | 224.3803
Braun et al. | 2024 | 10.1016/j.matdes.2024.113122 | Plain_axial_14 | 1513696.2 | No | complete rupture | #VALUE! | cylindrical | No | Null | Null | 0 | 4 | 12.56637 | 12.56637 | 25.13274 | 0 | 0 | 0 | 8 | 8 | 8 | Null | 0 | Null | 0 | 0 | 242.076 | 242.076 | AXIAL | 0 | 0 | 0 | 0 | 3042.016 | 3042.016 | Null | Null | 0 | 0 | 0 | 242.076
Braun et al. | 2024 | 10.1016/j.matdes.2024.113122 | Plain_axial_15 | 10083492.3 | Yes | complete rupture | #VALUE! | cylindrical | No | Null | Null | 0 | 4 | 12.56637 | 12.56637 | 25.13274 | 0 | 0 | 0 | 8 | 8 | 8 | Null | 0 | Null | 0 | 0 | 215.1145 | 215.1145 | AXIAL | 0 | 0 | 0 | 0 | 2703.208 | 2703.208 | Null | Null | 0 | 0 | 0 | 215.1145
Braun et al. | 2024 | 10.1016/j.matdes.2024.113122 | Plain_axial_16 | 10080834.9 | Yes | complete rupture | #VALUE! | cylindrical | No | Null | Null | 0 | 4 | 12.56637 | 12.56637 | 25.13274 | 0 | 0 | 0 | 8 | 8 | 8 | Null | 0 | Null | 0 | 0 | 205.3634 | 205.3634 | AXIAL | 0 | 0 | 0 | 0 | 2580.673 | 2580.673 | Null | Null | 0 | 0 | 0 | 205.3634
Braun et al. | 2024 | 10.1016/j.matdes.2024.113122 | Plain_axial_17 | 9947900.6 | Yes | complete rupture | #VALUE! | cylindrical | No | Null | Null | 0 | 4 | 12.56637 | 12.56637 | 25.13274 | 0 | 0 | 0 | 8 | 8 | 8 | Null | 0 | Null | 0 | 0 | 198.5506 | 198.5506 | AXIAL | 0 | 0 | 0 | 0 | 2495.06 | 2495.06 | Null | Null | 0 | 0 | 0 | 198.5506
Note on K1: Simula: long side
Note on L1: Simula: short side
Note on O1: Net or gross area depending on what the author used to evaluate the nominal stresses
Note on P1: Simula: if Flat with neutral-axis bending // along the long sideo
Note on AB1: Simula: It is hypothesized that the radial stress (second axial stress) can be generated solely by internal pressure