## Summary
Article DOI / Reference | Authors | Article year | Material name | Young's modulus (MPa) | Poisson's ratio (-) | Tensile strength (MPa) | Yield strength (MPa) | Tensile fatigue limit (MPa) | Torsional fatigue limit (MPa) | Number of Cycles (cycles) | Stress ratio R | K
Gough HJ. Engineering steels under combined cyclic and static stresses. J Appl Mech. 1950;17(2):113‐125. | Gough HJ | 1950 | GGG60 | 162000 | 0.3 | 815 | 516 | 275 | 249 | 10000000 | -1 | 1.104418
Null
Null
Average |  |  |  | 162000 | 0.3 | 815 | 516 | 275 | 249 |  |  | 1.104418
Standard deviation |  |  |  | 0 | 0 | 0 | 0 | 0 | 0 |  |  | 0
LEGEND: | INPUT to be inserted by the user
OUTPUT automatically provided by the excel table
Data count
27

## Dataset
Authors | Article year | Article DOI / Reference | Specimen name | Number of cycles to failure | Run out (Yes/No) | Failure type (complete rupture/stiffness decrease) | Geometry picture | Geometry type (flat/cylindrical/hollow cylinder) | Notched | A (mm) | B (mm) | Hole diameter (mm) | Diameter (mm) | Area (mm^2) | flessional momento of inertia (mm^4) | torsional momento of inertia (mm^4) | Phase RADIAL load (°) | Phase AXIAL load (°) | Phase TORSIONAL load (°) | Freq RADIAL load [Hz] | Freq AXIAL load[Hz] | Freq TORSIONAL load [Hz] | Load ratio (RADIAL) | Load ratio (AXIAL) | Load ratio (TORSIONAL) | Mean RADIAL stress (MPa) | Amplitute RADIAL stress (MPa) | Mean AXIAL stress (MPa) | Amplitute AXIAL stress (MPa) | derived from (AXIAL/BENDING) load | Mean SHEAR stress (MPa) | Amplitute SHEAR stress (MPa) | Mean internal PRESSURE (MPa) | Amplitute internal PRESSURE (MPa) | Mean AXIAL load (N) | Amplitute AXIAL load (N) | Mean BENDING moment (Nmm) | Amplitude BENDING moment (Nmm) | Mean TORQUE (Nmm) | Amplitude TORQUE (Nmm) | Lambda (tauA/sigmaA) | Amplitude von Mises (MPa)
Gough HJ. | 1950 | Gough HJ. Engineering steels under combined cyclic and static stresses. J Appl Mech. 1950;17(2):113‐125. | SPECIMEN_7 | 10000000 | Yes | Complete rupture | #VALUE! | cylindrical | No | Null | Null | 0 | 7.62 | 45.60367 | 165.4969 | 330.9937 | 0 | 0 | 0 | 36 | 36 | 36 | Null | -0.3496888 | Null | 0 | 0 | 266.4 | 552.9 | AXIAL | 0 | 0 | 0 | 0 | 12148.82 | 25214.27 | Null | Null | 0 | 0 | 0 | 552.9
Gough HJ. | 1950 | Gough HJ. Engineering steels under combined cyclic and static stresses. J Appl Mech. 1950;17(2):113‐125. | SPECIMEN_7 | 10000001 | Yes | Complete rupture | #VALUE! | cylindrical | No | Null | Null | 0 | 7.62 | 45.60367 | 165.4969 | 330.9937 | 0 | 0 | 0 | 36 | 36 | 36 | Null | 0 | Null | 0 | 0 | 532.8 | 532.8 | AXIAL | 0 | 0 | 0 | 0 | 24297.64 | 24297.64 | Null | Null | 0 | 0 | 0 | 532.8
Gough HJ. | 1950 | Gough HJ. Engineering steels under combined cyclic and static stresses. J Appl Mech. 1950;17(2):113‐125. | SPECIMEN_7 | 10000002 | Yes | Complete rupture | #VALUE! | cylindrical | No | Null | Null | 0 | 7.62 | 45.60367 | 165.4969 | 330.9937 | 0 | 0 | 0 | 36 | 36 | 36 | Null | Null | -0.3322853 | 0 | 0 | 0 | 0 | AXIAL | 169.9 | 339 | 0 | 0 | 0 | 0 | Null | Null | 14760.06 | 29450.62 | Null | 587.1652
Gough HJ. | 1950 | Gough HJ. Engineering steels under combined cyclic and static stresses. J Appl Mech. 1950;17(2):113‐125. | SPECIMEN_7 | 10000003 | Yes | Complete rupture | #VALUE! | cylindrical | No | Null | Null | 0 | 7.62 | 45.60367 | 165.4969 | 330.9937 | 0 | 0 | 0 | 36 | 36 | 36 | Null | Null | 0 | 0 | 0 | 0 | 0 | AXIAL | 343.6 | 343.6 | 0 | 0 | 0 | 0 | Null | Null | 29850.25 | 29850.25 | Null | 595.1327
Gough HJ. | 1950 | Gough HJ. Engineering steels under combined cyclic and static stresses. J Appl Mech. 1950;17(2):113‐125. | SPECIMEN_7 | 10000004 | Yes | Complete rupture | #VALUE! | cylindrical | No | Null | Null | 0 | 7.62 | 45.60367 | 165.4969 | 330.9937 | 0 | 0 | 0 | 36 | 36 | 36 | Null | -1 | 1 | 0 | 0 | 0 | 549.8 | AXIAL | 169.9 | 0 | 0 | 0 | 0 | 25072.9 | Null | Null | 14760.06 | 0 | 0 | 549.8
Gough HJ. | 1950 | Gough HJ. Engineering steels under combined cyclic and static stresses. J Appl Mech. 1950;17(2):113‐125. | SPECIMEN_7 | 10000005 | Yes | Complete rupture | #VALUE! | cylindrical | No | Null | Null | 0 | 7.62 | 45.60367 | 165.4969 | 330.9937 | 0 | 0 | 0 | 36 | 36 | 36 | Null | -1 | 1 | 0 | 0 | 0 | 540.5 | AXIAL | 343.6 | 0 | 0 | 0 | 0 | 24648.79 | Null | Null | 29850.25 | 0 | 0 | 540.5
Gough HJ. | 1950 | Gough HJ. Engineering steels under combined cyclic and static stresses. J Appl Mech. 1950;17(2):113‐125. | SPECIMEN_7 | 10000006 | Yes | Complete rupture | #VALUE! | cylindrical | No | Null | Null | 0 | 7.62 | 45.60367 | 165.4969 | 330.9937 | 0 | 0 | 0 | 36 | 36 | 36 | Null | -0.3521401 | 1 | 0 | 0 | 266.4 | 556 | AXIAL | 169.9 | 0 | 0 | 0 | 12148.82 | 25355.64 | Null | Null | 14760.06 | 0 | 0 | 556
Gough HJ. | 1950 | Gough HJ. Engineering steels under combined cyclic and static stresses. J Appl Mech. 1950;17(2):113‐125. | SPECIMEN_7 | 10000007 | Yes | Complete rupture | #VALUE! | cylindrical | No | Null | Null | 0 | 7.62 | 45.60367 | 165.4969 | 330.9937 | 0 | 0 | 0 | 36 | 36 | 36 | Null | -0.3521401 | 1 | 0 | 0 | 266.4 | 556 | AXIAL | 343.6 | 0 | 0 | 0 | 12148.82 | 25355.64 | Null | Null | 29850.25 | 0 | 0 | 556
Gough HJ. | 1950 | Gough HJ. Engineering steels under combined cyclic and static stresses. J Appl Mech. 1950;17(2):113‐125. | SPECIMEN_7 | 10000008 | Yes | Complete rupture | #VALUE! | cylindrical | No | Null | Null | 0 | 7.62 | 45.60367 | 165.4969 | 330.9937 | 0 | 0 | 0 | 36 | 36 | 36 | Null | 0.06315474 | 1 | 0 | 0 | 532.8 | 469.5 | AXIAL | 169.9 | 0 | 0 | 0 | 24297.64 | 21410.92 | Null | Null | 14760.06 | 0 | 0 | 469.5
Gough HJ. | 1950 | Gough HJ. Engineering steels under combined cyclic and static stresses. J Appl Mech. 1950;17(2):113‐125. | SPECIMEN_7 | 10000009 | Yes | Complete rupture | #VALUE! | cylindrical | No | Null | Null | 0 | 7.62 | 45.60367 | 165.4969 | 330.9937 | 0 | 0 | 0 | 36 | 36 | 36 | Null | 0.05567664 | 1 | 0 | 0 | 532.8 | 476.6 | AXIAL | 343.6 | 0 | 0 | 0 | 24297.64 | 21734.71 | Null | Null | 29850.25 | 0 | 0 | 476.6
Gough HJ. | 1950 | Gough HJ. Engineering steels under combined cyclic and static stresses. J Appl Mech. 1950;17(2):113‐125. | SPECIMEN_7 | 10000010 | Yes | Complete rupture | #VALUE! | cylindrical | No | Null | Null | 0 | 7.62 | 45.60367 | 165.4969 | 330.9937 | 0 | 0 | 0 | 36 | 36 | 36 | Null | 1 | -1 | 0 | 0 | 266.4 | 0 | AXIAL | 0 | 312 | 0 | 0 | 12148.82 | 0 | Null | Null | 0 | 27105 | Null | 540.3999
Gough HJ. | 1951 | Gough HJ. Engineering steels under combined cyclic and static stresses. J Appl Mech. 1950;17(2):113‐125. | SPECIMEN_7 | 10000011 | Yes | Complete rupture | #VALUE! | cylindrical | No | Null | Null | 0 | 7.62 | 45.60367 | 165.4969 | 330.9937 | 0 | 0 | 0 | 36 | 36 | 36 | Null | 1 | -1 | 0 | 0 | 532.8 | 0 | AXIAL | 0 | 284.2 | 0 | 0 | 24297.64 | 0 | Null | Null | 0 | 24689.87 | Null | 492.2488
Gough HJ. | 1952 | Gough HJ. Engineering steels under combined cyclic and static stresses. J Appl Mech. 1950;17(2):113‐125. | SPECIMEN_7 | 10000012 | Yes | Complete rupture | #VALUE! | cylindrical | No | Null | Null | 0 | 7.62 | 45.60367 | 165.4969 | 330.9937 | 0 | 0 | 0 | 36 | 36 | 36 | Null | 1 | -0.2834247 | 0 | 0 | 266.4 | 0 | AXIAL | 169.9 | 304.3 | 0 | 0 | 12148.82 | 0 | Null | Null | 14760.06 | 26436.06 | Null | 527.0631
Gough HJ. | 1953 | Gough HJ. Engineering steels under combined cyclic and static stresses. J Appl Mech. 1950;17(2):113‐125. | SPECIMEN_7 | 10000013 | Yes | Complete rupture | #VALUE! | cylindrical | No | Null | Null | 0 | 7.62 | 45.60367 | 165.4969 | 330.9937 | 0 | 0 | 0 | 36 | 36 | 36 | Null | 1 | -0.2465632 | 0 | 0 | 532.8 | 0 | AXIAL | 169.9 | 281.1 | 0 | 0 | 24297.64 | 0 | Null | Null | 14760.06 | 24420.56 | Null | 486.8795
Gough HJ. | 1954 | Gough HJ. Engineering steels under combined cyclic and static stresses. J Appl Mech. 1950;17(2):113‐125. | SPECIMEN_7 | 10000014 | Yes | Complete rupture | #VALUE! | cylindrical | No | Null | Null | 0 | 7.62 | 45.60367 | 165.4969 | 330.9937 | 0 | 0 | 0 | 36 | 36 | 36 | Null | 1 | 0.05318008 | 0 | 0 | 266.4 | 0 | AXIAL | 343.6 | 308.9 | 0 | 0 | 12148.82 | 0 | Null | Null | 29850.25 | 26835.69 | Null | 535.0305
Gough HJ. | 1955 | Gough HJ. Engineering steels under combined cyclic and static stresses. J Appl Mech. 1950;17(2):113‐125. | SPECIMEN_7 | 10000015 | Yes | Complete rupture | #VALUE! | cylindrical | No | Null | Null | 0 | 7.62 | 45.60367 | 165.4969 | 330.9937 | 0 | 0 | 0 | 36 | 36 | 36 | Null | 1 | 0.07880691 | 0 | 0 | 532.8 | 0 | AXIAL | 343.6 | 293.4 | 0 | 0 | 24297.64 | 0 | Null | Null | 29850.25 | 25489.12 | Null | 508.1837
Gough HJ. | 1956 | Gough HJ. Engineering steels under combined cyclic and static stresses. J Appl Mech. 1950;17(2):113‐125. | SPECIMEN_7 | 10000016 | Yes | Complete rupture | #VALUE! | cylindrical | No | Null | Null | 0 | 7.62 | 45.60367 | 165.4969 | 330.9937 | 0 | 0 | 0 | 36 | 36 | 36 | Null | -1 | -1 | 0 | 0 | 0 | 547.5 | AXIAL | 0 | 156 | 0 | 0 | 0 | 24968.01 | Null | Null | 0 | 13552.5 | 0.2849315 | 610.5442
Gough HJ. | 1957 | Gough HJ. Engineering steels under combined cyclic and static stresses. J Appl Mech. 1950;17(2):113‐125. | SPECIMEN_7 | 10000017 | Yes | Complete rupture | #VALUE! | cylindrical | No | Null | Null | 0 | 7.62 | 45.60367 | 165.4969 | 330.9937 | 0 | 0 | 0 | 36 | 36 | 36 | Null | -1 | -1 | 0 | 0 | 0 | 389.2 | AXIAL | 0 | 259.5 | 0 | 0 | 0 | 17748.95 | Null | Null | 0 | 22544.06 | 0.6667523 | 594.5565
Gough HJ. | 1958 | Gough HJ. Engineering steels under combined cyclic and static stresses. J Appl Mech. 1950;17(2):113‐125. | SPECIMEN_7 | 10000018 | Yes | Complete rupture | #VALUE! | cylindrical | No | Null | Null | 0 | 7.62 | 45.60367 | 165.4969 | 330.9937 | 0 | 0 | 0 | 36 | 36 | 36 | Null | -1 | -1 | 0 | 0 | 0 | 168.3 | AXIAL | 0 | 335.9 | 0 | 0 | 0 | 7675.098 | Null | Null | 0 | 29181.31 | 1.995841 | 605.6495
Gough HJ. | 1959 | Gough HJ. Engineering steels under combined cyclic and static stresses. J Appl Mech. 1950;17(2):113‐125. | SPECIMEN_7 | 10000019 | Yes | Complete rupture | #VALUE! | cylindrical | No | Null | Null | 0 | 7.62 | 45.60367 | 165.4969 | 330.9937 | 0 | 0 | 0 | 36 | 36 | 36 | Null | -0.3016123 | 0.08147677 | 0 | 0 | 266.4 | 496.5 | AXIAL | 169.9 | 144.3 | 0 | 0 | 12148.82 | 22642.22 | Null | Null | 14760.06 | 12536.06 | 0.2906344 | 555.8594
Gough HJ. | 1960 | Gough HJ. Engineering steels under combined cyclic and static stresses. J Appl Mech. 1950;17(2):113‐125. | SPECIMEN_7 | 10000020 | Yes | Complete rupture | #VALUE! | cylindrical | No | Null | Null | 0 | 7.62 | 45.60367 | 165.4969 | 330.9937 | 0 | 0 | 0 | 36 | 36 | 36 | Null | -0.1686691 | -0.1896017 | 0 | 0 | 266.4 | 374.5 | AXIAL | 169.9 | 249.4 | 0 | 0 | 12148.82 | 17078.58 | Null | Null | 14760.06 | 21666.62 | 0.6659546 | 571.7091
Gough HJ. | 1961 | Gough HJ. Engineering steels under combined cyclic and static stresses. J Appl Mech. 1950;17(2):113‐125. | SPECIMEN_7 | 10000021 | Yes | Complete rupture | #VALUE! | cylindrical | No | Null | Null | 0 | 7.62 | 45.60367 | 165.4969 | 330.9937 | 0 | 0 | 0 | 36 | 36 | 36 | Null | 0.2454418 | -0.3092092 | 0 | 0 | 266.4 | 161.4 | AXIAL | 169.9 | 322 | 0 | 0 | 12148.82 | 7360.433 | Null | Null | 14760.06 | 27973.75 | 1.995043 | 580.6048
Gough HJ. | 1962 | Gough HJ. Engineering steels under combined cyclic and static stresses. J Appl Mech. 1950;17(2):113‐125. | SPECIMEN_7 | 10000022 | Yes | Complete rupture | #VALUE! | cylindrical | No | Null | Null | 0 | 7.62 | 45.60367 | 165.4969 | 330.9937 | 0 | 0 | 0 | 36 | 36 | 36 | Null | 0.1083836 | 0.4784854 | 0 | 0 | 532.8 | 428.6 | AXIAL | 343.6 | 121.2 | 0 | 0 | 24297.64 | 19545.73 | Null | Null | 29850.25 | 10529.25 | 0.2827811 | 477.2487
Gough HJ. | 1963 | Gough HJ. Engineering steels under combined cyclic and static stresses. J Appl Mech. 1950;17(2):113‐125. | SPECIMEN_7 | 10000023 | Yes | Complete rupture | #VALUE! | cylindrical | No | Null | Null | 0 | 7.62 | 45.60367 | 165.4969 | 330.9937 | 0 | 0 | 0 | 36 | 36 | 36 | Null | 0.256752 | 0.2413295 | 0 | 0 | 532.8 | 315.1 | AXIAL | 343.6 | 210 | 0 | 0 | 24297.64 | 14369.72 | Null | Null | 29850.25 | 18243.75 | 0.6664551 | 481.2359
Gough HJ. | 1964 | Gough HJ. Engineering steels under combined cyclic and static stresses. J Appl Mech. 1950;17(2):113‐125. | SPECIMEN_7 | 10000024 | Yes | Complete rupture | #VALUE! | cylindrical | No | Null | Null | 0 | 7.62 | 45.60367 | 165.4969 | 330.9937 | 0 | 0 | 0 | 36 | 36 | 36 | Null | 0.6160146 | 0.1543759 | 0 | 0 | 532.8 | 126.6 | AXIAL | 343.6 | 251.7 | 0 | 0 | 24297.64 | 5773.425 | Null | Null | 29850.25 | 21866.44 | 1.988152 | 453.9672
Gough HJ. | 1965 | Gough HJ. Engineering steels under combined cyclic and static stresses. J Appl Mech. 1950;17(2):113‐125. | SPECIMEN_7 | 10000025 | Yes | Complete rupture | #VALUE! | cylindrical | No | Null | Null | 0 | 7.62 | 45.60367 | 165.4969 | 330.9937 | 0 | 0 | 0 | 36 | 36 | 36 | Null | -0.1834483 | -1 | 0 | 0 | 266.4 | 386.1 | AXIAL | 0 | 257.1 | 0 | 0 | 12148.82 | 17607.58 | Null | Null | 0 | 22335.56 | 0.6658897 | 589.3848
Gough HJ. | 1966 | Gough HJ. Engineering steels under combined cyclic and static stresses. J Appl Mech. 1950;17(2):113‐125. | SPECIMEN_7 | 10000026 | Yes | Complete rupture | #VALUE! | cylindrical | No | Null | Null | 0 | 7.62 | 45.60367 | 165.4969 | 330.9937 | 0 | 0 | 0 | 36 | 36 | 36 | Null | -1 | -0.2014101 | 0 | 0 | 0 | 383.8 | AXIAL | 169.9 | 255.6 | 0 | 0 | 0 | 17502.69 | Null | Null | 14760.06 | 22205.25 | 0.6659719 | 585.9151
Note on K1: Simula: long side
Note on L1: Simula: short side
Note on O1: Net or gross area depending on what the author used to evaluate the nominal stresses
Note on P1: Simula: if Flat with neutral-axis bending // along the long sideo
Note on AB1: Simula: It is hypothesized that the radial stress (second axial stress) can be generated solely by internal pressure