## Summary
Article DOI / Reference | Authors | Article year | Material name | Young's modulus (MPa) | Poisson's ratio (-) | Tensile strength (MPa) | Yield strength (MPa) | Tensile fatigue limit (MPa) | Torsional fatigue limit (MPa) | Number of Cycles (cycles) | Stress ratio R | K
10.1016/j.tafmec.2018.06.010 | Meneghetti et al. | 2018 | Ti6Al4V | 110000 | 0.3 | 980 | 915 | 500 | 422.5 | 2000000 | -1 | 1.183432
Delahay T, Palin‐Luc T. Estimation of the fatigue strength distribution in high‐cycle multiaxial fatigue taking into account the stress‐strain gradient. Int J Fatigue. 2006;28(5‐6):474‐484. | Delahay T | 2006 | Ti64Al4V | 110000 | 0.3 | 1090 | 980 | 652 | 411 | 1000000 | -1 | 1.586375
Null
Average |  |  |  | 110000 | 0.3 | 1035 | 947.5 | 576 | 416.75 |  |  | 1.384903
Standard deviation |  |  |  | 0 | 0 | 55 | 32.5 | 76 | 5.75 |  |  | 0.2014714
LEGEND: | INPUT to be inserted by the user
OUTPUT automatically provided by the excel table
Data count
60

## Dataset
Authors | Article year | Article DOI / Reference | Specimen name | Number of cycles to failure | Run out (Yes/No) | Failure type (complete rupture/stiffness decrease) | Geometry picture | Geometry type (flat/cylindrical/hollow cylinder) | Notched | A (mm) | B (mm) | Hole diameter (mm) | Diameter (mm) | Area (mm^2) | flessional momento of inertia (mm^4) | torsional momento of inertia (mm^4) | Phase RADIAL load (°) | Phase AXIAL load (°) | Phase TORSIONAL load (°) | Freq RADIAL load [Hz] | Freq AXIAL load[Hz] | Freq TORSIONAL load [Hz] | Load ratio (RADIAL) | Load ratio (AXIAL) | Load ratio (TORSIONAL) | Mean RADIAL stress (MPa) | Amplitute RADIAL stress (MPa) | Mean AXIAL stress (MPa) | Amplitute AXIAL stress (MPa) | derived from (AXIAL/BENDING) load | Mean SHEAR stress (MPa) | Amplitute SHEAR stress (MPa) | Mean internal PRESSURE (MPa) | Amplitute internal PRESSURE (MPa) | Mean AXIAL load (N) | Amplitute AXIAL load (N) | Mean BENDING moment (Nmm) | Amplitude BENDING moment (Nmm) | Mean TORQUE (Nmm) | Amplitude TORQUE (Nmm) | Lambda (tauA/sigmaA) | Amplitude von Mises (MPa)
Meneghetti et al. | 2018 | 10.1016/j.tafmec.2018.06.010 | BENDING_SN_RHO0.1_Dnet12 | 17876.02 | No | potential drop (crack initiation) | #VALUE! | cylindrical | Yes | Null | Null | 0 | 12 | 113.0973 | 1017.876 | 2035.752 | 0 | 0 | 0 | 2-8 | 2-8 | 2-8 | Null | -1 | Null | 0 | 0 | 0 | 242.4093 | BENDING | 0 | 0 | 0 | 0 | Null | Null | 0 | 41123.76 | 0 | 0 | 0 | 242.4093
Meneghetti et al. | 2018 | 10.1016/j.tafmec.2018.06.010 | BENDING_SN_RHO0.1_Dnet12 | 41141.92 | No | potential drop (crack initiation) | #VALUE! | cylindrical | Yes | Null | Null | 0 | 12 | 113.0973 | 1017.876 | 2035.752 | 0 | 0 | 0 | 2-8 | 2-8 | 2-8 | Null | -1 | Null | 0 | 0 | 0 | 216.224 | BENDING | 0 | 0 | 0 | 0 | Null | Null | 0 | 36681.53 | 0 | 0 | 0 | 216.224
Meneghetti et al. | 2018 | 10.1016/j.tafmec.2018.06.010 | BENDING_SN_RHO0.1_Dnet12 | 156073.1 | No | potential drop (crack initiation) | #VALUE! | cylindrical | Yes | Null | Null | 0 | 12 | 113.0973 | 1017.876 | 2035.752 | 0 | 0 | 0 | 2-8 | 2-8 | 2-8 | Null | -1 | Null | 0 | 0 | 0 | 194.9784 | BENDING | 0 | 0 | 0 | 0 | Null | Null | 0 | 33077.31 | 0 | 0 | 0 | 194.9784
Meneghetti et al. | 2018 | 10.1016/j.tafmec.2018.06.010 | BENDING_SN_RHO0.1_Dnet12 | 591768.3 | Yes | potential drop (crack initiation) | #VALUE! | cylindrical | Yes | Null | Null | 0 | 12 | 113.0973 | 1017.876 | 2035.752 | 0 | 0 | 0 | 2-8 | 2-8 | 2-8 | Null | -1 | Null | 0 | 0 | 0 | 193.9199 | BENDING | 0 | 0 | 0 | 0 | Null | Null | 0 | 32897.74 | 0 | 0 | 0 | 193.9199
Meneghetti et al. | 2018 | 10.1016/j.tafmec.2018.06.010 | BENDING_SN_RHO0.1_Dnet12 | 1445619.5 | Yes | potential drop (crack initiation) | #VALUE! | cylindrical | Yes | Null | Null | 0 | 12 | 113.0973 | 1017.876 | 2035.752 | 0 | 0 | 0 | 2-8 | 2-8 | 2-8 | Null | -1 | Null | 0 | 0 | 0 | 169.2469 | BENDING | 0 | 0 | 0 | 0 | Null | Null | 0 | 28712.07 | 0 | 0 | 0 | 169.2469
Meneghetti et al. | 2018 | 10.1016/j.tafmec.2018.06.010 | TORSION_SN_RHO0.1_Dnet12 | 1316.809 | No | potential drop (crack initiation) | #VALUE! | cylindrical | Yes | Null | Null | 0 | 12 | 113.0973 | 1017.876 | 2035.752 | 0 | 0 | 0 | 2-8 | 2-8 | 2-8 | Null | Null | -1 | 0 | 0 | 0 | 0 | BENDING | 0 | 372.658 | 0 | 0 | Null | Null | 0 | 0 | 0 | 126439.9 | Null | 645.4626
Meneghetti et al. | 2018 | 10.1016/j.tafmec.2018.06.010 | TORSION_SN_RHO0.1_Dnet12 | 4540.338 | No | potential drop (crack initiation) | #VALUE! | cylindrical | Yes | Null | Null | 0 | 12 | 113.0973 | 1017.876 | 2035.752 | 0 | 0 | 0 | 2-8 | 2-8 | 2-8 | Null | Null | -1 | 0 | 0 | 0 | 0 | BENDING | 0 | 356.7779 | 0 | 0 | Null | Null | 0 | 0 | 0 | 121051.9 | Null | 617.9574
Meneghetti et al. | 2018 | 10.1016/j.tafmec.2018.06.010 | TORSION_SN_RHO0.1_Dnet12 | 100239.4 | No | potential drop (crack initiation) | #VALUE! | cylindrical | Yes | Null | Null | 0 | 12 | 113.0973 | 1017.876 | 2035.752 | 0 | 0 | 0 | 2-8 | 2-8 | 2-8 | Null | Null | -1 | 0 | 0 | 0 | 0 | BENDING | 0 | 314.7925 | 0 | 0 | Null | Null | 0 | 0 | 0 | 106806.6 | Null | 545.2366
Meneghetti et al. | 2018 | 10.1016/j.tafmec.2018.06.010 | B+T_PHI0°_LAM_rad3__SN_RHO0.1_Dnet12 | 8621.097 | No | potential drop (crack initiation) | #VALUE! | cylindrical | Yes | Null | Null | 0 | 12 | 113.0973 | 1017.876 | 2035.752 | 0 | 0 | 0 | 2-8 | 2-8 | 2-8 | Null | -1 | -1 | 0 | 0 | 0 | 169.0219 | BENDING | 0 | 292.7544 | 0 | 0 | Null | Null | 0 | 28673.88 | 0 | 99329.24 | 1.732051 | 534.494
Meneghetti et al. | 2018 | 10.1016/j.tafmec.2018.06.010 | B+T_PHI0°_LAM_rad3__SN_RHO0.1_Dnet12 | 13553.01 | No | potential drop (crack initiation) | #VALUE! | cylindrical | Yes | Null | Null | 0 | 12 | 113.0973 | 1017.876 | 2035.752 | 0 | 0 | 0 | 2-8 | 2-8 | 2-8 | Null | -1 | -1 | 0 | 0 | 0 | 152.6911 | BENDING | 0 | 264.4687 | 0 | 0 | Null | Null | 0 | 25903.43 | 0 | 89732.11 | 1.732051 | 482.8516
Meneghetti et al. | 2018 | 10.1016/j.tafmec.2018.06.010 | B+T_PHI0°_LAM_rad3__SN_RHO0.1_Dnet12 | 48585.38 | No | potential drop (crack initiation) | #VALUE! | cylindrical | Yes | Null | Null | 0 | 12 | 113.0973 | 1017.876 | 2035.752 | 0 | 0 | 0 | 2-8 | 2-8 | 2-8 | Null | -1 | -1 | 0 | 0 | 0 | 142.0014 | BENDING | 0 | 245.9537 | 0 | 0 | Null | Null | 0 | 24089.98 | 0 | 83450.13 | 1.732051 | 449.048
Meneghetti et al. | 2018 | 10.1016/j.tafmec.2018.06.010 | B+T_PHI0°_LAM_rad3__SN_RHO0.1_Dnet12 | 254887.6 | No | potential drop (crack initiation) | #VALUE! | cylindrical | Yes | Null | Null | 0 | 12 | 113.0973 | 1017.876 | 2035.752 | 0 | 0 | 0 | 2-8 | 2-8 | 2-8 | Null | -1 | -1 | 0 | 0 | 0 | 125.5184 | BENDING | 0 | 217.4042 | 0 | 0 | Null | Null | 0 | 21293.69 | 0 | 73763.5 | 1.732051 | 396.9239
Meneghetti et al. | 2018 | 10.1016/j.tafmec.2018.06.010 | B+T_PHI90°_LAM_rad3__SN_RHO0.1_Dnet12 | 8351.382 | No | potential drop (crack initiation) | #VALUE! | cylindrical | Yes | Null | Null | 0 | 12 | 113.0973 | 1017.876 | 2035.752 | 0 | 0 | 90 | 2-8 | 2-8 | 2-8 | Null | -1 | -1 | 0 | 0 | 0 | 171.4933 | BENDING | 0 | 297.035 | 0 | 0 | Null | Null | 0 | 29093.15 | 0 | 100781.6 | 1.732051 | 542.3093
Meneghetti et al. | 2018 | 10.1016/j.tafmec.2018.06.010 | B+T_PHI90°_LAM_rad3__SN_RHO0.1_Dnet12 | 13129 | No | potential drop (crack initiation) | #VALUE! | cylindrical | Yes | Null | Null | 0 | 12 | 113.0973 | 1017.876 | 2035.752 | 0 | 0 | 90 | 2-8 | 2-8 | 2-8 | Null | -1 | -1 | 0 | 0 | 0 | 154.9237 | BENDING | 0 | 268.3357 | 0 | 0 | Null | Null | 0 | 26282.18 | 0 | 91044.15 | 1.732051 | 489.9117
Meneghetti et al. | 2018 | 10.1016/j.tafmec.2018.06.010 | B+T_PHI90°_LAM_rad3__SN_RHO0.1_Dnet12 | 40166.11 | No | potential drop (crack initiation) | #VALUE! | cylindrical | Yes | Null | Null | 0 | 12 | 113.0973 | 1017.876 | 2035.752 | 0 | 0 | 90 | 2-8 | 2-8 | 2-8 | Null | -1 | -1 | 0 | 0 | 0 | 143.0358 | BENDING | 0 | 247.7453 | 0 | 0 | Null | Null | 0 | 24265.46 | 0 | 84058.01 | 1.732051 | 452.319
Meneghetti et al. | 2018 | 10.1016/j.tafmec.2018.06.010 | B+T_PHI90°_LAM_rad3__SN_RHO0.1_Dnet12 | 185623.4 | No | potential drop (crack initiation) | #VALUE! | cylindrical | Yes | Null | Null | 0 | 12 | 113.0973 | 1017.876 | 2035.752 | 0 | 0 | 90 | 2-8 | 2-8 | 2-8 | Null | -1 | -1 | 0 | 0 | 0 | 125.5184 | BENDING | 0 | 217.4042 | 0 | 0 | Null | Null | 0 | 21293.69 | 0 | 73763.5 | 1.732051 | 396.9239
Meneghetti et al. | 2018 | 10.1016/j.tafmec.2018.06.010 | BENDING_BN_RHO4_Dnet12 | 19279.38 | No | potential drop (crack initiation) | #VALUE! | cylindrical | Yes | Null | Null | 0 | 12 | 113.0973 | 1017.876 | 2035.752 | 0 | 0 | 0 | 2-8 | 2-8 | 2-8 | Null | -1 | Null | 0 | 0 | 0 | 609.3466 | BENDING | 0 | 0 | 0 | 0 | Null | Null | 0 | 103373.2 | 0 | 0 | 0 | 609.3466
Meneghetti et al. | 2018 | 10.1016/j.tafmec.2018.06.010 | BENDING_BN_RHO4_Dnet12 | 50726.24 | No | potential drop (crack initiation) | #VALUE! | cylindrical | Yes | Null | Null | 0 | 12 | 113.0973 | 1017.876 | 2035.752 | 0 | 0 | 0 | 2-8 | 2-8 | 2-8 | Null | -1 | Null | 0 | 0 | 0 | 581.2672 | BENDING | 0 | 0 | 0 | 0 | Null | Null | 0 | 98609.66 | 0 | 0 | 0 | 581.2672
Meneghetti et al. | 2018 | 10.1016/j.tafmec.2018.06.010 | BENDING_BN_RHO4_Dnet12 | 611311.4 | Yes | potential drop (crack initiation) | #VALUE! | cylindrical | Yes | Null | Null | 0 | 12 | 113.0973 | 1017.876 | 2035.752 | 0 | 0 | 0 | 2-8 | 2-8 | 2-8 | Null | -1 | Null | 0 | 0 | 0 | 591.9105 | BENDING | 0 | 0 | 0 | 0 | Null | Null | 0 | 100415.3 | 0 | 0 | 0 | 591.9105
Meneghetti et al. | 2018 | 10.1016/j.tafmec.2018.06.010 | BENDING_BN_RHO4_Dnet12 | 656779.6 | Yes | potential drop (crack initiation) | #VALUE! | cylindrical | Yes | Null | Null | 0 | 12 | 113.0973 | 1017.876 | 2035.752 | 0 | 0 | 0 | 2-8 | 2-8 | 2-8 | Null | -1 | Null | 0 | 0 | 0 | 548.4779 | BENDING | 0 | 0 | 0 | 0 | Null | Null | 0 | 93047.08 | 0 | 0 | 0 | 548.4779
Meneghetti et al. | 2018 | 10.1016/j.tafmec.2018.06.010 | TORSION_BN_RHO4_Dnet12 | 25675.45 | No | potential drop (crack initiation) | #VALUE! | cylindrical | Yes | Null | Null | 0 | 12 | 113.0973 | 1017.876 | 2035.752 | 0 | 0 | 0 | 2-8 | 2-8 | 2-8 | Null | Null | -1 | 0 | 0 | 0 | 0 | BENDING | 0 | 491.9011 | 0 | 0 | Null | Null | 0 | 0 | 0 | 166898.1 | Null | 851.9977
Meneghetti et al. | 2018 | 10.1016/j.tafmec.2018.06.010 | TORSION_BN_RHO4_Dnet12 | 38475.05 | No | potential drop (crack initiation) | #VALUE! | cylindrical | Yes | Null | Null | 0 | 12 | 113.0973 | 1017.876 | 2035.752 | 0 | 0 | 0 | 2-8 | 2-8 | 2-8 | Null | Null | -1 | 0 | 0 | 0 | 0 | BENDING | 0 | 476.0948 | 0 | 0 | Null | Null | 0 | 0 | 0 | 161535.1 | Null | 824.6203
Meneghetti et al. | 2018 | 10.1016/j.tafmec.2018.06.010 | TORSION_BN_RHO4_Dnet12 | 168162.7 | No | potential drop (crack initiation) | #VALUE! | cylindrical | Yes | Null | Null | 0 | 12 | 113.0973 | 1017.876 | 2035.752 | 0 | 0 | 0 | 2-8 | 2-8 | 2-8 | Null | Null | -1 | 0 | 0 | 0 | 0 | BENDING | 0 | 441.1604 | 0 | 0 | Null | Null | 0 | 0 | 0 | 149682.2 | Null | 764.1122
Meneghetti et al. | 2018 | 10.1016/j.tafmec.2018.06.010 | TORSION_BN_RHO4_Dnet12 | 861348.1 | Yes | potential drop (crack initiation) | #VALUE! | cylindrical | Yes | Null | Null | 0 | 12 | 113.0973 | 1017.876 | 2035.752 | 0 | 0 | 0 | 2-8 | 2-8 | 2-8 | Null | Null | -1 | 0 | 0 | 0 | 0 | BENDING | 0 | 401.4388 | 0 | 0 | Null | Null | 0 | 0 | 0 | 136205 | Null | 695.3124
Meneghetti et al. | 2018 | 10.1016/j.tafmec.2018.06.010 | B+T_PHI0°_LAM_rad3__BN_RHO4_Dnet12 | 3295.374 | No | potential drop (crack initiation) | #VALUE! | cylindrical | Yes | Null | Null | 0 | 12 | 113.0973 | 1017.876 | 2035.752 | 0 | 0 | 0 | 2-8 | 2-8 | 2-8 | Null | -1 | -1 | 0 | 0 | 0 | 271.8971 | BENDING | 0 | 470.9397 | 0 | 0 | Null | Null | 0 | 46126.26 | 0 | 159786.1 | 1.732051 | 859.8143
Meneghetti et al. | 2018 | 10.1016/j.tafmec.2018.06.010 | B+T_PHI0°_LAM_rad3__BN_RHO4_Dnet12 | 16747.25 | No | potential drop (crack initiation) | #VALUE! | cylindrical | Yes | Null | Null | 0 | 12 | 113.0973 | 1017.876 | 2035.752 | 0 | 0 | 0 | 2-8 | 2-8 | 2-8 | Null | -1 | -1 | 0 | 0 | 0 | 243.8503 | BENDING | 0 | 422.3611 | 0 | 0 | Null | Null | 0 | 41368.23 | 0 | 143303.8 | 1.732051 | 771.1224
Meneghetti et al. | 2018 | 10.1016/j.tafmec.2018.06.010 | B+T_PHI0°_LAM_rad3__BN_RHO4_Dnet12 | 85776.47 | No | potential drop (crack initiation) | #VALUE! | cylindrical | Yes | Null | Null | 0 | 12 | 113.0973 | 1017.876 | 2035.752 | 0 | 0 | 0 | 2-8 | 2-8 | 2-8 | Null | -1 | -1 | 0 | 0 | 0 | 224.3233 | BENDING | 0 | 388.5393 | 0 | 0 | Null | Null | 0 | 38055.54 | 0 | 131828.3 | 1.732051 | 709.3724
Meneghetti et al. | 2018 | 10.1016/j.tafmec.2018.06.010 | B+T_PHI90°_LAM_rad3__BN_RHO4_Dnet12 | 94294.75 | No | potential drop (crack initiation) | #VALUE! | cylindrical | Yes | Null | Null | 0 | 12 | 113.0973 | 1017.876 | 2035.752 | 0 | 0 | 90 | 2-8 | 2-8 | 2-8 | Null | -1 | -1 | 0 | 0 | 0 | 244.7369 | BENDING | 0 | 423.8967 | 0 | 0 | Null | Null | 0 | 41518.63 | 0 | 143824.7 | 1.732051 | 773.9259
Meneghetti et al. | 2018 | 10.1016/j.tafmec.2018.06.010 | B+T_PHI90°_LAM_rad3__BN_RHO4_Dnet12 | 152991.5 | No | potential drop (crack initiation) | #VALUE! | cylindrical | Yes | Null | Null | 0 | 12 | 113.0973 | 1017.876 | 2035.752 | 0 | 0 | 90 | 2-8 | 2-8 | 2-8 | Null | -1 | -1 | 0 | 0 | 0 | 227.6033 | BENDING | 0 | 394.2204 | 0 | 0 | Null | Null | 0 | 38611.98 | 0 | 133755.8 | 1.732051 | 719.7447
Meneghetti et al. | 2018 | 10.1016/j.tafmec.2018.06.010 | B+T_PHI90°_LAM_rad3__BN_RHO4_Dnet12 | 312415 | No | potential drop (crack initiation) | #VALUE! | cylindrical | Yes | Null | Null | 0 | 12 | 113.0973 | 1017.876 | 2035.752 | 0 | 0 | 90 | 2-8 | 2-8 | 2-8 | Null | -1 | -1 | 0 | 0 | 0 | 207.8631 | BENDING | 0 | 360.0294 | 0 | 0 | Null | Null | 0 | 35263.14 | 0 | 122155.1 | 1.732051 | 657.3208
Meneghetti et al. | 2018 | 10.1016/j.tafmec.2018.06.010 | Axial_SN_RHO0.1_Dnet13 | 5248.415 | No | potential drop (crack initiation) | #VALUE! | cylindrical | Yes | Null | Null | 0 | 13 | 132.7323 | 1401.985 | 2803.97 | 0 | 0 | 0 | 10-30 | 10-30 | 10-30 | Null | -1 | Null | 0 | 0 | 0 | 159.1212 | AXIAL | 0 | 0 | 0 | 0 | 0 | 21120.52 | Null | Null | 0 | 0 | 0 | 159.1212
Meneghetti et al. | 2018 | 10.1016/j.tafmec.2018.06.010 | Axial_SN_RHO0.1_Dnet13 | 15189.08 | No | potential drop (crack initiation) | #VALUE! | cylindrical | Yes | Null | Null | 0 | 13 | 132.7323 | 1401.985 | 2803.97 | 0 | 0 | 0 | 10-30 | 10-30 | 10-30 | Null | -1 | Null | 0 | 0 | 0 | 148.5194 | AXIAL | 0 | 0 | 0 | 0 | 0 | 19713.32 | Null | Null | 0 | 0 | 0 | 148.5194
Meneghetti et al. | 2018 | 10.1016/j.tafmec.2018.06.010 | Axial_SN_RHO0.1_Dnet13 | 22946.1 | No | potential drop (crack initiation) | #VALUE! | cylindrical | Yes | Null | Null | 0 | 13 | 132.7323 | 1401.985 | 2803.97 | 0 | 0 | 0 | 10-30 | 10-30 | 10-30 | Null | -1 | Null | 0 | 0 | 0 | 139.128 | AXIAL | 0 | 0 | 0 | 0 | 0 | 18466.77 | Null | Null | 0 | 0 | 0 | 139.128
Meneghetti et al. | 2018 | 10.1016/j.tafmec.2018.06.010 | Axial_SN_RHO0.1_Dnet13 | 140995.8 | No | potential drop (crack initiation) | #VALUE! | cylindrical | Yes | Null | Null | 0 | 13 | 132.7323 | 1401.985 | 2803.97 | 0 | 0 | 0 | 10-30 | 10-30 | 10-30 | Null | -1 | Null | 0 | 0 | 0 | 134.6573 | AXIAL | 0 | 0 | 0 | 0 | 0 | 17873.38 | Null | Null | 0 | 0 | 0 | 134.6573
Meneghetti et al. | 2018 | 10.1016/j.tafmec.2018.06.010 | Axial_SN_RHO0.1_Dnet13 | 261836 | No | potential drop (crack initiation) | #VALUE! | cylindrical | Yes | Null | Null | 0 | 13 | 132.7323 | 1401.985 | 2803.97 | 0 | 0 | 0 | 10-30 | 10-30 | 10-30 | Null | -1 | Null | 0 | 0 | 0 | 119.0267 | AXIAL | 0 | 0 | 0 | 0 | 0 | 15798.69 | Null | Null | 0 | 0 | 0 | 119.0267
Meneghetti et al. | 2018 | 10.1016/j.tafmec.2018.06.010 | Axial_SN_RHO0.1_Dnet13 | 569228.9 | No | potential drop (crack initiation) | #VALUE! | cylindrical | Yes | Null | Null | 0 | 13 | 132.7323 | 1401.985 | 2803.97 | 0 | 0 | 0 | 10-30 | 10-30 | 10-30 | Null | -1 | Null | 0 | 0 | 0 | 127.0613 | AXIAL | 0 | 0 | 0 | 0 | 0 | 16865.14 | Null | Null | 0 | 0 | 0 | 127.0613
Meneghetti et al. | 2018 | 10.1016/j.tafmec.2018.06.010 | Torsion_SN_RHO0.1_Dnet13 | 2422.79 | No | potential drop (crack initiation) | #VALUE! | cylindrical | Yes | Null | Null | 0 | 13 | 132.7323 | 1401.985 | 2803.97 | 0 | 0 | 0 | 10-30 | 10-30 | 10-30 | Null | Null | -1 | 0 | 0 | 0 | 0 | AXIAL | 0 | 347.1983 | 0 | 0 | 0 | 0 | Null | Null | 0 | 149774.4 | Null | 601.3651
Meneghetti et al. | 2018 | 10.1016/j.tafmec.2018.06.010 | Torsion_SN_RHO0.1_Dnet13 | 3000.83 | No | potential drop (crack initiation) | #VALUE! | cylindrical | Yes | Null | Null | 0 | 13 | 132.7323 | 1401.985 | 2803.97 | 0 | 0 | 0 | 10-30 | 10-30 | 10-30 | Null | Null | -1 | 0 | 0 | 0 | 0 | AXIAL | 0 | 352.2749 | 0 | 0 | 0 | 0 | Null | Null | 0 | 151964.3 | Null | 610.1581
Meneghetti et al. | 2018 | 10.1016/j.tafmec.2018.06.010 | Torsion_SN_RHO0.1_Dnet13 | 7124.757 | No | potential drop (crack initiation) | #VALUE! | cylindrical | Yes | Null | Null | 0 | 13 | 132.7323 | 1401.985 | 2803.97 | 0 | 0 | 0 | 10-30 | 10-30 | 10-30 | Null | Null | -1 | 0 | 0 | 0 | 0 | AXIAL | 0 | 314.7925 | 0 | 0 | 0 | 0 | Null | Null | 0 | 135795.2 | Null | 545.2366
Meneghetti et al. | 2018 | 10.1016/j.tafmec.2018.06.010 | Torsion_SN_RHO0.1_Dnet13 | 7958.517 | No | potential drop (crack initiation) | #VALUE! | cylindrical | Yes | Null | Null | 0 | 13 | 132.7323 | 1401.985 | 2803.97 | 0 | 0 | 0 | 10-30 | 10-30 | 10-30 | Null | Null | -1 | 0 | 0 | 0 | 0 | AXIAL | 0 | 334.8244 | 0 | 0 | 0 | 0 | Null | Null | 0 | 144436.5 | Null | 579.9329
Meneghetti et al. | 2018 | 10.1016/j.tafmec.2018.06.010 | Torsion_SN_RHO0.1_Dnet13 | 14320.19 | No | potential drop (crack initiation) | #VALUE! | cylindrical | Yes | Null | Null | 0 | 13 | 132.7323 | 1401.985 | 2803.97 | 0 | 0 | 0 | 10-30 | 10-30 | 10-30 | Null | Null | -1 | 0 | 0 | 0 | 0 | AXIAL | 0 | 287.4904 | 0 | 0 | 0 | 0 | Null | Null | 0 | 124017.6 | Null | 497.9479
Meneghetti et al. | 2018 | 10.1016/j.tafmec.2018.06.010 | Torsion_SN_RHO0.1_Dnet13 | 14323.95 | No | potential drop (crack initiation) | #VALUE! | cylindrical | Yes | Null | Null | 0 | 13 | 132.7323 | 1401.985 | 2803.97 | 0 | 0 | 0 | 10-30 | 10-30 | 10-30 | Null | Null | -1 | 0 | 0 | 0 | 0 | AXIAL | 0 | 273.249 | 0 | 0 | 0 | 0 | Null | Null | 0 | 117874.2 | Null | 473.2812
Meneghetti et al. | 2018 | 10.1016/j.tafmec.2018.06.010 | Torsion_SN_RHO0.1_Dnet13 | 112542 | No | potential drop (crack initiation) | #VALUE! | cylindrical | Yes | Null | Null | 0 | 13 | 132.7323 | 1401.985 | 2803.97 | 0 | 0 | 0 | 10-30 | 10-30 | 10-30 | Null | Null | -1 | 0 | 0 | 0 | 0 | AXIAL | 0 | 261.6051 | 0 | 0 | 0 | 0 | Null | Null | 0 | 112851.2 | Null | 453.1132
Meneghetti et al. | 2018 | 10.1016/j.tafmec.2018.06.010 | Torsion_SN_RHO0.1_Dnet13 | 423130.5 | No | potential drop (crack initiation) | #VALUE! | cylindrical | Yes | Null | Null | 0 | 13 | 132.7323 | 1401.985 | 2803.97 | 0 | 0 | 0 | 10-30 | 10-30 | 10-30 | Null | Null | -1 | 0 | 0 | 0 | 0 | AXIAL | 0 | 239.7845 | 0 | 0 | 0 | 0 | Null | Null | 0 | 103438.2 | Null | 415.3189
Meneghetti et al. | 2018 | 10.1016/j.tafmec.2018.06.010 | Torsion_SN_RHO0.1_Dnet13 | 629155.2 | No | potential drop (crack initiation) | #VALUE! | cylindrical | Yes | Null | Null | 0 | 13 | 132.7323 | 1401.985 | 2803.97 | 0 | 0 | 0 | 10-30 | 10-30 | 10-30 | Null | Null | -1 | 0 | 0 | 0 | 0 | AXIAL | 0 | 225.4386 | 0 | 0 | 0 | 0 | Null | Null | 0 | 97249.7 | Null | 390.4711
Meneghetti et al. | 2018 | 10.1016/j.tafmec.2018.06.010 | Torsion_SN_RHO0.1_Dnet13 | 659841.5 | No | potential drop (crack initiation) | #VALUE! | cylindrical | Yes | Null | Null | 0 | 13 | 132.7323 | 1401.985 | 2803.97 | 0 | 0 | 0 | 10-30 | 10-30 | 10-30 | Null | Null | -1 | 0 | 0 | 0 | 0 | AXIAL | 0 | 222.9976 | 0 | 0 | 0 | 0 | Null | Null | 0 | 96196.69 | Null | 386.2432
Meneghetti et al. | 2018 | 10.1016/j.tafmec.2018.06.010 | Axial Plain | 42965.43 | No | potential drop (crack initiation) | #VALUE! | cylindrical | No | Null | Null | 0 | 12 | 113.0973 | 1017.876 | 2035.752 | 0 | 0 | 0 | 10-30 | 10-30 | 10-30 | Null | -1 | Null | 0 | 0 | 0 | 534.7205 | AXIAL | 0 | 0 | 0 | 0 | 0 | 60475.46 | Null | Null | 0 | 0 | 0 | 534.7205
Meneghetti et al. | 2018 | 10.1016/j.tafmec.2018.06.010 | Axial Plain | 53224.31 | No | potential drop (crack initiation) | #VALUE! | cylindrical | No | Null | Null | 0 | 12 | 113.0973 | 1017.876 | 2035.752 | 0 | 0 | 0 | 10-30 | 10-30 | 10-30 | Null | -1 | Null | 0 | 0 | 0 | 527.0146 | AXIAL | 0 | 0 | 0 | 0 | 0 | 59603.95 | Null | Null | 0 | 0 | 0 | 527.0146
Meneghetti et al. | 2018 | 10.1016/j.tafmec.2018.06.010 | Axial Plain | 74235.91 | No | potential drop (crack initiation) | #VALUE! | cylindrical | No | Null | Null | 0 | 12 | 113.0973 | 1017.876 | 2035.752 | 0 | 0 | 0 | 10-30 | 10-30 | 10-30 | Null | -1 | Null | 0 | 0 | 0 | 550.4719 | AXIAL | 0 | 0 | 0 | 0 | 0 | 62256.91 | Null | Null | 0 | 0 | 0 | 550.4719
Meneghetti et al. | 2018 | 10.1016/j.tafmec.2018.06.010 | Axial Plain | 84965.2 | No | potential drop (crack initiation) | #VALUE! | cylindrical | No | Null | Null | 0 | 12 | 113.0973 | 1017.876 | 2035.752 | 0 | 0 | 0 | 10-30 | 10-30 | 10-30 | Null | -1 | Null | 0 | 0 | 0 | 527.0146 | AXIAL | 0 | 0 | 0 | 0 | 0 | 59603.95 | Null | Null | 0 | 0 | 0 | 527.0146
Meneghetti et al. | 2018 | 10.1016/j.tafmec.2018.06.010 | Axial Plain | 85644.66 | No | potential drop (crack initiation) | #VALUE! | cylindrical | No | Null | Null | 0 | 12 | 113.0973 | 1017.876 | 2035.752 | 0 | 0 | 0 | 10-30 | 10-30 | 10-30 | Null | -1 | Null | 0 | 0 | 0 | 523.2034 | AXIAL | 0 | 0 | 0 | 0 | 0 | 59172.91 | Null | Null | 0 | 0 | 0 | 523.2034
Meneghetti et al. | 2018 | 10.1016/j.tafmec.2018.06.010 | Axial Plain | 105236.6 | No | potential drop (crack initiation) | #VALUE! | cylindrical | No | Null | Null | 0 | 12 | 113.0973 | 1017.876 | 2035.752 | 0 | 0 | 0 | 10-30 | 10-30 | 10-30 | Null | -1 | Null | 0 | 0 | 0 | 534.7205 | AXIAL | 0 | 0 | 0 | 0 | 0 | 60475.46 | Null | Null | 0 | 0 | 0 | 534.7205
Meneghetti et al. | 2018 | 10.1016/j.tafmec.2018.06.010 | Torsional Plain | 68593.47 | No | potential drop (crack initiation) | #VALUE! | cylindrical | No | Null | Null | 0 | 14 | 153.938 | 1885.741 | 3771.482 | 0 | 0 | 0 | 10-30 | 10-30 | 10-30 | Null | Null | -1 | 0 | 0 | 0 | 0 | AXIAL | 0 | 527.0146 | 0 | 0 | 0 | 0 | Null | Null | 0 | 283946.6 | Null | 912.8161
Meneghetti et al. | 2018 | 10.1016/j.tafmec.2018.06.010 | Torsional Plain | 69123.86 | No | potential drop (crack initiation) | #VALUE! | cylindrical | No | Null | Null | 0 | 14 | 153.938 | 1885.741 | 3771.482 | 0 | 0 | 0 | 10-30 | 10-30 | 10-30 | Null | Null | -1 | 0 | 0 | 0 | 0 | AXIAL | 0 | 550.4719 | 0 | 0 | 0 | 0 | Null | Null | 0 | 296585 | Null | 953.4453
Meneghetti et al. | 2018 | 10.1016/j.tafmec.2018.06.010 | Torsional Plain | 113049.1 | No | potential drop (crack initiation) | #VALUE! | cylindrical | No | Null | Null | 0 | 14 | 153.938 | 1885.741 | 3771.482 | 0 | 0 | 0 | 10-30 | 10-30 | 10-30 | Null | Null | -1 | 0 | 0 | 0 | 0 | AXIAL | 0 | 508.2322 | 0 | 0 | 0 | 0 | Null | Null | 0 | 273827 | Null | 880.284
Meneghetti et al. | 2018 | 10.1016/j.tafmec.2018.06.010 | Torsional Plain | 421641.2 | No | potential drop (crack initiation) | #VALUE! | cylindrical | No | Null | Null | 0 | 14 | 153.938 | 1885.741 | 3771.482 | 0 | 0 | 0 | 10-30 | 10-30 | 10-30 | Null | Null | -1 | 0 | 0 | 0 | 0 | AXIAL | 0 | 474.3702 | 0 | 0 | 0 | 0 | Null | Null | 0 | 255582.6 | Null | 821.6332
Delahay T | 2006 | Delahay T, Palin‐Luc T. Estimation of the fatigue strength distribution in high‐cycle multiaxial fatigue taking into account the stress‐strain gradient. Int J Fatigue. 2006;28(5‐6):474‐484. | SPECIMEN_5 | 1000000 | Yes | Complete rupture | #VALUE! | cylindrical | No | Null | Null | 0 | 12 | 113.0973 | 1017.876 | 2035.752 | 0 | 0 | 0 | 20 | 20 | 20 | Null | -1 | Null | 0 | 0 | 0 | 652 | AXIAL | 0 | 0 | 0 | 0 | 0 | 73739.46 | Null | Null | 0 | 0 | 0 | 652
Delahay T | 2006 | Delahay T, Palin‐Luc T. Estimation of the fatigue strength distribution in high‐cycle multiaxial fatigue taking into account the stress‐strain gradient. Int J Fatigue. 2006;28(5‐6):474‐484. | SPECIMEN_5 | 1000000 | Yes | Complete rupture | #VALUE! | cylindrical | No | Null | Null | 0 | 12 | 113.0973 | 1017.876 | 2035.752 | 0 | 0 | 0 | 20 | 20 | 20 | Null | Null | -1 | 0 | 0 | 0 | 0 | AXIAL | 0 | 441 | 0 | 0 | 0 | 0 | Null | Null | 0 | 149627.8 | Null | 763.8344
Delahay T | 2006 | Delahay T, Palin‐Luc T. Estimation of the fatigue strength distribution in high‐cycle multiaxial fatigue taking into account the stress‐strain gradient. Int J Fatigue. 2006;28(5‐6):474‐484. | SPECIMEN_5 | 1000000 | Yes | Complete rupture | #VALUE! | cylindrical | No | Null | Null | 0 | 12 | 113.0973 | 1017.876 | 2035.752 | 0 | 0 | 0 | 20 | 20 | 20 | Null | -1 | -1 | 0 | 0 | 0 | 442 | AXIAL | 0 | 255 | 0 | 0 | 0 | 49989.02 | Null | Null | 0 | 86519.46 | 0.5769231 | 624.8512
Delahay T | 2006 | Delahay T, Palin‐Luc T. Estimation of the fatigue strength distribution in high‐cycle multiaxial fatigue taking into account the stress‐strain gradient. Int J Fatigue. 2006;28(5‐6):474‐484. | SPECIMEN_5 | 1000000 | Yes | Complete rupture | #VALUE! | cylindrical | No | Null | Null | 0 | 12 | 113.0973 | 1017.876 | 2035.752 | 0 | 0 | 90 | 20 | 20 | 20 | Null | -1 | -1 | 0 | 0 | 0 | 567 | AXIAL | 0 | 328 | 0 | 0 | 0 | 64126.19 | Null | Null | 0 | 111287.8 | 0.5784832 | 802.6462
Note on K1: Simula: long side
Note on L1: Simula: short side
Note on O1: Net or gross area depending on what the author used to evaluate the nominal stresses
Note on P1: Simula: if Flat with neutral-axis bending // along the long sideo
Note on AB1: Simula: It is hypothesized that the radial stress (second axial stress) can be generated solely by internal pressure