## Summary
Article DOI / Reference | Authors | Article year | Material name | Young's modulus (MPa) | Poisson's ratio (-) | Tensile strength (MPa) | Yield strength (MPa) | Tensile fatigue limit (MPa) | Torsional fatigue limit (MPa) | Number of Cycles (cycles) | Stress ratio R | K
10.1016/0142-1123(92)90087-S | Lasserre S, Froustey C. | 1992 | 30NCD16 | 195000 | Null | 1160 | 1020 | 710 | 450 | 1000000 | -1 | 1.577778
Average |  |  |  | 195000 | Null | 1160 | 1020 | 710 | 450 |  |  | 1.577778
Standard deviation |  |  |  | 0 | Null | 0 | 0 | 0 | 0 |  |  | 0
LEGEND: | INPUT to be inserted by the user
OUTPUT automatically provided by the excel table
Data count
5

## Dataset
Authors | Article year | Article DOI / Reference | Specimen name | Number of cycles to failure | Run out (Yes/No) | Failure type (complete rupture/stiffness decrease) | Geometry picture | Geometry type (flat/cylindrical/hollow cylinder) | Notched | A (mm) | B (mm) | Hole diameter (mm) | Diameter (mm) | Area (mm^2) | flessional momento of inertia (mm^4) | torsional momento of inertia (mm^4) | Phase RADIAL load (°) | Phase AXIAL load (°) | Phase TORSIONAL load (°) | Freq RADIAL load [Hz] | Freq AXIAL load[Hz] | Freq TORSIONAL load [Hz] | Load ratio (RADIAL) | Load ratio (AXIAL) | Load ratio (TORSIONAL) | Mean RADIAL stress (MPa) | Amplitute RADIAL stress (MPa) | Mean AXIAL stress (MPa) | Amplitute AXIAL stress (MPa) | derived from (AXIAL/BENDING) load | Mean SHEAR stress (MPa) | Amplitute SHEAR stress (MPa) | Mean internal PRESSURE (MPa) | Amplitute internal PRESSURE (MPa) | Mean AXIAL load (N) | Amplitute AXIAL load (N) | Mean BENDING moment (Nmm) | Amplitude BENDING moment (Nmm) | Mean TORQUE (Nmm) | Amplitude TORQUE (Nmm) | Lambda (tauA/sigmaA) | Amplitude von Mises (MPa)
Lasserre S, Froustey C. | 1992 | 10.1016/0142-1123(92)90087-S | SPECIMEN_1 | 1000000 | Yes | stiffness decrease | #VALUE! | cylindrical | No | Null | Null | 0 | 10 | 78.53982 | 490.8739 | 981.7477 | 0 | 0 | 0 | 20 | 20 | 20 | Null | -1 | Null | 0 | 0 | 0 | 310 | AXIAL | 0 | 0 | 0 | 0 | 0 | 24347.34 | Null | Null | 0 | 0 | 0 | 310
Lasserre S, Froustey C. | 1992 | 10.1016/0142-1123(92)90087-S | SPECIMEN_1 | 1000000 | Yes | stiffness decrease | #VALUE! | cylindrical | No | Null | Null | 0 | 10 | 78.53982 | 490.8739 | 981.7477 | 0 | 0 | 0 | 20 | 20 | 20 | Null | Null | -1 | 0 | 0 | 0 | 0 | AXIAL | 0 | 179 | 0 | 0 | 0 | 0 | Null | Null | 0 | 35146.57 | Null | 310.0371
Lasserre S, Froustey C. | 1992 | 10.1016/0142-1123(92)90087-S | SPECIMEN_1 | 1000000 | Yes | stiffness decrease | #VALUE! | cylindrical | No | Null | Null | 0 | 10 | 78.53982 | 490.8739 | 981.7477 | 0 | 0 | 60 | 20 | 20 | 20 | Null | -1 | -1 | 0 | 0 | 0 | 230 | AXIAL | 0 | 133 | 0 | 0 | 0 | 18064.16 | Null | Null | 0 | 26114.49 | 0.5782609 | 325.5257
Lasserre S, Froustey C. | 1992 | 10.1016/0142-1123(92)90087-S | SPECIMEN_1 | 1000000 | Yes | stiffness decrease | #VALUE! | cylindrical | No | Null | Null | 0 | 10 | 78.53982 | 490.8739 | 981.7477 | 0 | 0 | 90 | 20 | 20 | 20 | Null | -1 | -1 | 0 | 0 | 0 | 230 | AXIAL | 0 | 133 | 0 | 0 | 0 | 18064.16 | Null | Null | 0 | 26114.49 | 0.5782609 | 325.5257
Lasserre S, Froustey C. | 1992 | 10.1016/0142-1123(92)90087-S | SPECIMEN_1 | 1000000 | Yes | stiffness decrease | #VALUE! | cylindrical | No | Null | Null | 0 | 10 | 78.53982 | 490.8739 | 981.7477 | 0 | 0 | 90 | 20 | 20 | 20 | Null | -1 | -1 | 0 | 0 | 0 | 242 | AXIAL | 0 | 140 | 0 | 0 | 0 | 19006.64 | Null | Null | 0 | 27488.94 | 0.5785124 | 342.5843
Note on K1: Simula: long side
Note on L1: Simula: short side
Note on O1: Net or gross area depending on what the author used to evaluate the nominal stresses
Note on P1: Simula: if Flat with neutral-axis bending // along the long sideo
Note on AB1: Simula: It is hypothesized that the radial stress (second axial stress) can be generated solely by internal pressure