## Summary
Article DOI / Reference | Authors | Article year | Material name | Young's modulus (MPa) | Poisson's ratio (-) | Tensile strength (MPa) | Yield strength (MPa) | Tensile fatigue limit (MPa) | Torsional fatigue limit (MPa) | Number of Cycles (cycles) | Stress ratio R | k
10.1016/0142-1123(92)90087-S | Lasserre S, Froustey C. | 1992 | 30NCD16 | 195000 | Null | 1160 | 1020 | 710 | 450 | 1000000 | -1 | 1.577778
10.1016/0142-1123(89)90436-2 | Lasserre S, Froustey C. | 1989 | 30NCD16 | 200000 | Null | 1160 | 1020 | 660 | 410 | 1000000 | -1 | 1.609756
Average |  |  |  | 197500 | Null | 1160 | 1020 | 685 | 430
Standard deviation |  |  |  | 2500 | Null | 0 | 0 | 25 | 20
LEGEND: | INPUT to be inserted by the user
OUTPUT automatically provided by the excel table
Data count
38

## Dataset
Authors | Article year | Article DOI / Reference | Specimen name | Number of cycles to failure | Run out (Yes/No) | Failure type (complete rupture/stiffness decrease) | Geometry picture | Geometry type (flat/cylindrical/hollow cylinder) | Notched | A (mm) | B (mm) | Hole diameter (mm) | Diameter (mm) | Area (mm^2) | flessional momento of inertia (mm^4) | torsional momento of inertia (mm^4) | Phase RADIAL load (°) | Phase AXIAL load (°) | Phase TORSIONAL load (°) | Freq RADIAL load [Hz] | Freq AXIAL load[Hz] | Freq TORSIONAL load [Hz] | Load ratio (RADIAL) | Load ratio (AXIAL) | Load ratio (TORSIONAL) | Mean RADIAL stress (MPa) | Amplitute RADIAL stress (MPa) | Mean AXIAL stress (MPa) | Amplitute AXIAL stress (MPa) | derived from (AXIAL/BENDING) load | Mean SHEAR stress (MPa) | Amplitute SHEAR stress (MPa) | Mean internal PRESSURE (MPa) | Amplitute internal PRESSURE (MPa) | Mean AXIAL load (N) | Amplitute AXIAL load (N) | Mean BENDING moment (Nmm) | Amplitude BENDING moment (Nmm) | Mean TORQUE (Nmm) | Amplitude TORQUE (Nmm) | Lambda (tauA/sigmaA) | Amplitude von Mises (MPa)
Lasserre S, Froustey C. | 1992 | 10.1016/0142-1123(92)90087-S | SPECIMEN_1 | 1000000 | Yes | crack monitoring | #VALUE! | cylindrical | No | Null | Null | Null | 10 | 78.53982 | 490.8739 | 981.7477 | 0 | 0 | 0 | 20 | 20 | 20 | Null | -1 | Null | 0 | 0 | 0 | 710 | AXIAL | 0 | 0 | 0 | 0 | 0 | 55763.27 | Null | Null | 0 | 0 | 0 | 710
Lasserre S, Froustey C. | 1992 | 10.1016/0142-1123(92)90087-S | SPECIMEN_1 | 1000000 | Yes | crack monitoring | #VALUE! | cylindrical | No | Null | Null | Null | 10 | 78.53982 | 490.8739 | 981.7477 | 0 | 0 | 0 | 20 | 20 | 20 | Null | Null | -1 | 0 | 0 | 0 | 0 | AXIAL | 0 | 450 | 0 | 0 | 0 | 0 | Null | Null | 0 | 88357.29 | Null | 779.4229
Lasserre S, Froustey C. | 1992 | 10.1016/0142-1123(92)90087-S | SPECIMEN_1 | 1000000 | Yes | crack monitoring | #VALUE! | cylindrical | No | Null | Null | Null | 10 | 78.53982 | 490.8739 | 981.7477 | 0 | 0 | 0 | 20 | 20 | 20 | Null | -1 | -1 | 0 | 0 | 0 | 485 | AXIAL | 0 | 280 | 0 | 0 | 0 | 38091.81 | Null | Null | 0 | 54977.87 | 0.5773196 | 685.8754
Lasserre S, Froustey C. | 1992 | 10.1016/0142-1123(92)90087-S | SPECIMEN_1 | 1000000 | Yes | crack monitoring | #VALUE! | cylindrical | No | Null | Null | Null | 10 | 78.53982 | 490.8739 | 981.7477 | 0 | 0 | 90 | 20 | 20 | 20 | Null | -1 | -1 | 0 | 0 | 0 | 480 | AXIAL | 0 | 277 | 0 | 0 | 0 | 37699.11 | Null | Null | 0 | 54388.82 | 0.5770833 | 678.6656
Lasserre S, Froustey C. | 1992 | 10.1016/0142-1123(92)90087-S | SPECIMEN_1 | 1000000 | Yes | crack monitoring | #VALUE! | cylindrical | No | Null | Null | Null | 10 | 78.53982 | 490.8739 | 981.7477 | 0 | 0 | 0 | 20 | 20 | 20 | Null | -0.3548387 | Null | 0 | 0 | 300 | 630 | AXIAL | 0 | 0 | 0 | 0 | 23561.94 | 49480.08 | Null | Null | 0 | 0 | 0 | 630
Lasserre S, Froustey C. | 1992 | 10.1016/0142-1123(92)90087-S | SPECIMEN_1 | 1000000 | Yes | crack monitoring | #VALUE! | cylindrical | No | Null | Null | Null | 10 | 78.53982 | 490.8739 | 981.7477 | 0 | 0 | 0 | 20 | 20 | 20 | Null | 1 | -1 | 0 | 0 | 300 | 0 | AXIAL | 0 | 395 | 0 | 0 | 23561.94 | 0 | Null | Null | 0 | 77558.07 | Null | 684.1601
Lasserre S, Froustey C. | 1992 | 10.1016/0142-1123(92)90087-S | SPECIMEN_1 | 1000000 | Yes | crack monitoring | #VALUE! | cylindrical | No | Null | Null | Null | 10 | 78.53982 | 490.8739 | 981.7477 | 0 | 0 | 0 | 20 | 20 | 20 | Null | -0.2307692 | -1 | 0 | 0 | 300 | 480 | AXIAL | 0 | 277 | 0 | 0 | 23561.94 | 37699.11 | Null | Null | 0 | 54388.82 | 0.5770833 | 678.6656
Lasserre S, Froustey C. | 1992 | 10.1016/0142-1123(92)90087-S | SPECIMEN_1 | 1000000 | Yes | crack monitoring | #VALUE! | cylindrical | No | Null | Null | Null | 10 | 78.53982 | 490.8739 | 981.7477 | 0 | 0 | 45 | 20 | 20 | 20 | Null | -0.2307692 | -1 | 0 | 0 | 300 | 480 | AXIAL | 0 | 277 | 0 | 0 | 23561.94 | 37699.11 | Null | Null | 0 | 54388.82 | 0.5770833 | 678.6656
Lasserre S, Froustey C. | 1992 | 10.1016/0142-1123(92)90087-S | SPECIMEN_1 | 1000000 | Yes | crack monitoring | #VALUE! | cylindrical | No | Null | Null | Null | 10 | 78.53982 | 490.8739 | 981.7477 | 0 | 0 | 60 | 20 | 20 | 20 | Null | -0.2207792 | -1 | 0 | 0 | 300 | 470 | AXIAL | 0 | 271 | 0 | 0 | 23561.94 | 36913.71 | Null | Null | 0 | 53210.73 | 0.5765957 | 664.2462
Lasserre S, Froustey C. | 1992 | 10.1016/0142-1123(92)90087-S | SPECIMEN_1 | 1000000 | Yes | crack monitoring | #VALUE! | cylindrical | No | Null | Null | Null | 10 | 78.53982 | 490.8739 | 981.7477 | 0 | 0 | 90 | 20 | 20 | 20 | Null | -0.2238034 | -1 | 0 | 0 | 300 | 473 | AXIAL | 0 | 273 | 0 | 0 | 23561.94 | 37149.33 | Null | Null | 0 | 53603.42 | 0.577167 | 668.8169
Lasserre S, Froustey C. | 1992 | 10.1016/0142-1123(92)90087-S | SPECIMEN_1 | 1000000 | Yes | crack monitoring | #VALUE! | cylindrical | No | Null | Null | Null | 10 | 78.53982 | 490.8739 | 981.7477 | 0 | 0 | 0 | 20 | 20 | 20 | Null | -1 | Null | 0 | 0 | 0 | 310 | AXIAL | 0 | 0 | 0 | 0 | 0 | 24347.34 | Null | Null | 0 | 0 | 0 | 310
Lasserre S, Froustey C. | 1992 | 10.1016/0142-1123(92)90087-S | SPECIMEN_1 | 1000000 | Yes | crack monitoring | #VALUE! | cylindrical | No | Null | Null | Null | 10 | 78.53982 | 490.8739 | 981.7477 | 0 | 0 | 0 | 20 | 20 | 20 | Null | Null | -1 | 0 | 0 | 0 | 0 | AXIAL | 0 | 179 | 0 | 0 | 0 | 0 | Null | Null | 0 | 35146.57 | Null | 310.0371
Lasserre S, Froustey C. | 1992 | 10.1016/0142-1123(92)90087-S | SPECIMEN_1 | 1000000 | Yes | crack monitoring | #VALUE! | cylindrical | No | Null | Null | Null | 10 | 78.53982 | 490.8739 | 981.7477 | 0 | 0 | 0 | 20 | 20 | 20 | Null | -1 | -1 | 0 | 0 | 0 | 230 | AXIAL | 0 | 133 | 0 | 0 | 0 | 18064.16 | Null | Null | 0 | 26114.49 | 0.5782609 | 325.5257
Lasserre S, Froustey C. | 1992 | 10.1016/0142-1123(92)90087-S | SPECIMEN_1 | 1000000 | Yes | crack monitoring | #VALUE! | cylindrical | No | Null | Null | Null | 10 | 78.53982 | 490.8739 | 981.7477 | 0 | 0 | 45 | 20 | 20 | 20 | Null | -1 | -1 | 0 | 0 | 0 | 230 | AXIAL | 0 | 133 | 0 | 0 | 0 | 18064.16 | Null | Null | 0 | 26114.49 | 0.5782609 | 325.5257
Lasserre S, Froustey C. | 1992 | 10.1016/0142-1123(92)90087-S | SPECIMEN_1 | 1000000 | Yes | crack monitoring | #VALUE! | cylindrical | No | Null | Null | Null | 10 | 78.53982 | 490.8739 | 981.7477 | 0 | 0 | 90 | 20 | 20 | 20 | Null | -1 | -1 | 0 | 0 | 0 | 242 | AXIAL | 0 | 140 | 0 | 0 | 0 | 19006.64 | Null | Null | 0 | 27488.94 | 0.5785124 | 342.5843
Lasserre S, Froustey C. | 1989 | 10.1016/0142-1123(89)90436-2 | SPECIMEN_1 | 1000000 | Yes | crack monitoring | #VALUE! | cylindrical | No | Null | Null | Null | 10 | 78.53982 | 490.8739 | 981.7477 | 0 | 0 | 0 | 20 | 20 | 20 | Null | -0.1 | Null | 0 | 0 | 450 | 550 | AXIAL | 0 | 0 | 0 | 0 | 35342.92 | 43196.9 | Null | Null | 0 | 0 | 0 | 550
Lasserre S, Froustey C. | 1989 | 10.1016/0142-1123(89)90436-2 | SPECIMEN_1 | 1000000 | Yes | crack monitoring | #VALUE! | cylindrical | No | Null | Null | Null | 10 | 78.53982 | 490.8739 | 981.7477 | 0 | 0 | 0 | 20 | 20 | 20 | Null | -0.01449275 | Null | 0 | 0 | 510 | 525 | AXIAL | 0 | 0 | 0 | 0 | 40055.31 | 41233.4 | Null | Null | 0 | 0 | 0 | 525
Lasserre S, Froustey C. | 1989 | 10.1016/0142-1123(89)90436-2 | SPECIMEN_1 | 1000000 | Yes | crack monitoring | #VALUE! | cylindrical | No | Null | Null | Null | 10 | 78.53982 | 490.8739 | 981.7477 | 0 | 0 | 0 | 20 | 20 | 20 | Null | 0.05726872 | Null | 0 | 0 | 600 | 535 | AXIAL | 0 | 0 | 0 | 0 | 47123.89 | 42018.8 | Null | Null | 0 | 0 | 0 | 535
Lasserre S, Froustey C. | 1989 | 10.1016/0142-1123(89)90436-2 | SPECIMEN_1 | 1000000 | Yes | crack monitoring | #VALUE! | cylindrical | No | Null | Null | Null | 10 | 78.53982 | 490.8739 | 981.7477 | 0 | 0 | 0 | 20 | 20 | 20 | Null | 1 | -1 | 0 | 0 | 300 | 0 | AXIAL | 0 | 395 | 0 | 0 | 23561.94 | 0 | Null | Null | 0 | 77558.07 | Null | 684.1601
Lasserre S, Froustey C. | 1989 | 10.1016/0142-1123(89)90436-2 | SPECIMEN_1 | 1000000 | Yes | crack monitoring | #VALUE! | cylindrical | No | Null | Null | Null | 10 | 78.53982 | 490.8739 | 981.7477 | 0 | 0 | 0 | 20 | 20 | 20 | Null | -0.205298 | -0.1360691 | 0 | 0 | 300 | 455 | AXIAL | 200 | 263 | 0 | 0 | 23561.94 | 35735.62 | Null | Null | 39269.91 | 51639.93 | 0.578022 | 643.8416
Lasserre S, Froustey C. | 1989 | 10.1016/0142-1123(89)90436-2 | SPECIMEN_1 | 1000000 | Yes | crack monitoring | #VALUE! | cylindrical | No | Null | Null | Null | 10 | 78.53982 | 490.8739 | 981.7477 | 0 | 0 | 90 | 20 | 20 | 20 | Null | -0.2156863 | -0.1471215 | 0 | 0 | 300 | 465 | AXIAL | 200 | 269 | 0 | 0 | 23561.94 | 36521.01 | Null | Null | 39269.91 | 52818.03 | 0.5784946 | 658.2613
Lasserre S, Froustey C. | 1989 | 10.1016/0142-1123(89)90436-2 | SPECIMEN_1 | 1000000 | Yes | crack monitoring | #VALUE! | cylindrical | No | Null | Null | Null | 10 | 78.53982 | 490.8739 | 981.7477 | 0 | 0 | 0 | 20 | 20 | 20 | Null | 1 | -1 | 0 | 0 | 450 | 0 | AXIAL | 0 | 395 | 0 | 0 | 35342.92 | 0 | Null | Null | 0 | 77558.07 | Null | 684.1601
Lasserre S, Froustey C. | 1989 | 10.1016/0142-1123(89)90436-2 | SPECIMEN_1 | 1000000 | Yes | crack monitoring | #VALUE! | cylindrical | No | Null | Null | Null | 10 | 78.53982 | 490.8739 | 981.7477 | 0 | 0 | 0 | 20 | 20 | 20 | Null | 0.04046243 | -1 | 0 | 0 | 450 | 415 | AXIAL | 0 | 240 | 0 | 0 | 35342.92 | 32594.02 | Null | Null | 0 | 47123.89 | 0.5783133 | 587.3883
Lasserre S, Froustey C. | 1989 | 10.1016/0142-1123(89)90436-2 | SPECIMEN_1 | 1000000 | Yes | crack monitoring | #VALUE! | cylindrical | No | Null | Null | Null | 10 | 78.53982 | 490.8739 | 981.7477 | 0 | 0 | 90 | 20 | 20 | 20 | Null | 0 | -1 | 0 | 0 | 450 | 450 | AXIAL | 0 | 234 | 0 | 0 | 35342.92 | 35342.92 | Null | Null | 0 | 45945.79 | 0.52 | 605.6137
Lasserre S, Froustey C. | 1989 | 10.1016/0142-1123(89)90436-2 | SPECIMEN_1 | 1000000 | Yes | crack monitoring | #VALUE! | cylindrical | No | Null | Null | Null | 10 | 78.53982 | 490.8739 | 981.7477 | 0 | 0 | 0 | 20 | 20 | 20 | Null | 1 | -1 | 0 | 0 | 600 | 0 | AXIAL | 0 | 350 | 0 | 0 | 47123.89 | 0 | Null | Null | 0 | 68722.34 | Null | 606.2178
Lasserre S, Froustey C. | 1989 | 10.1016/0142-1123(89)90436-2 | SPECIMEN_1 | 1000000 | Yes | crack monitoring | #VALUE! | cylindrical | No | Null | Null | Null | 10 | 78.53982 | 490.8739 | 981.7477 | 0 | 0 | 0 | 20 | 20 | 20 | Null | 0.2371134 | -1 | 0 | 0 | 600 | 370 | AXIAL | 0 | 214 | 0 | 0 | 47123.89 | 29059.73 | Null | Null | 0 | 42018.8 | 0.5783784 | 523.7251
Lasserre S, Froustey C. | 1989 | 10.1016/0142-1123(89)90436-2 | SPECIMEN_1 | 1000000 | Yes | crack monitoring | #VALUE! | cylindrical | No | Null | Null | Null | 10 | 78.53982 | 490.8739 | 981.7477 | 0 | 0 | 90 | 20 | 20 | 20 | Null | 0.2121212 | -1 | 0 | 0 | 600 | 390 | AXIAL | 0 | 225 | 0 | 0 | 47123.89 | 30630.53 | Null | Null | 0 | 44178.65 | 0.5769231 | 551.3393
Lasserre S, Froustey C. | 1989 | 10.1016/0142-1123(89)90436-2 | SPECIMEN_1 | 1000000 | Yes | crack monitoring | #VALUE! | cylindrical | No | Null | Null | Null | 10 | 78.53982 | 490.8739 | 981.7477 | 0 | 0 | 0 | 20 | 20 | 20 | Null | -0.3548387 | Null | 0 | 0 | 300 | 630 | AXIAL | 0 | 0 | 0 | 0 | 23561.94 | 49480.08 | Null | Null | 0 | 0 | 0 | 630
Lasserre S, Froustey C. | 1989 | 10.1016/0142-1123(89)90436-2 | SPECIMEN_1 | 1000000 | Yes | crack monitoring | #VALUE! | cylindrical | No | Null | Null | Null | 10 | 78.53982 | 490.8739 | 981.7477 | 0 | 0 | 0 | 20 | 20 | 20 | Null | 1 | -1 | 0 | 0 | 300 | 0 | AXIAL | 0 | 370 | 0 | 0 | 23561.94 | 0 | Null | Null | 0 | 72649.33 | Null | 640.8588
Lasserre S, Froustey C. | 1989 | 10.1016/0142-1123(89)90436-2 | SPECIMEN_1 | 1000000 | Yes | crack monitoring | #VALUE! | cylindrical | No | Null | Null | Null | 10 | 78.53982 | 490.8739 | 981.7477 | 0 | 0 | 0 | 20 | 20 | 20 | Null | 0.1741683 | -1 | 0 | 0 | 300 | 211 | AXIAL | 0 | 365 | 0 | 0 | 23561.94 | 16571.9 | Null | Null | 0 | 71667.58 | 1.729858 | 666.4803
Lasserre S, Froustey C. | 1989 | 10.1016/0142-1123(89)90436-2 | SPECIMEN_1 | 1000000 | Yes | crack monitoring | #VALUE! | cylindrical | No | Null | Null | Null | 10 | 78.53982 | 490.8739 | 981.7477 | 0 | 0 | 90 | 20 | 20 | 20 | Null | 0.1538462 | -1 | 0 | 0 | 300 | 220 | AXIAL | 0 | 385 | 0 | 0 | 23561.94 | 17278.76 | Null | Null | 0 | 75594.57 | 1.75 | 702.193
Lasserre S, Froustey C. | 1989 | 10.1016/0142-1123(89)90436-2 | SPECIMEN_1 | 1000000 | Yes | crack monitoring | #VALUE! | cylindrical | No | Null | Null | Null | 10 | 78.53982 | 490.8739 | 981.7477 | 0 | 0 | 0 | 20 | 20 | 20 | Null | -0.3258427 | -1 | 0 | 0 | 300 | 590 | AXIAL | 0 | 148 | 0 | 0 | 23561.94 | 46338.49 | Null | Null | 0 | 29059.73 | 0.2508475 | 643.2822
Lasserre S, Froustey C. | 1989 | 10.1016/0142-1123(89)90436-2 | SPECIMEN_1 | 1000000 | Yes | crack monitoring | #VALUE! | cylindrical | No | Null | Null | Null | 10 | 78.53982 | 490.8739 | 981.7477 | 0 | 0 | 45 | 20 | 20 | 20 | Null | -0.3047509 | -1 | 0 | 0 | 300 | 563 | AXIAL | 0 | 141 | 0 | 0 | 23561.94 | 44217.92 | Null | Null | 0 | 27685.29 | 0.250444 | 613.6872
Lasserre S, Froustey C. | 1989 | 10.1016/0142-1123(89)90436-2 | SPECIMEN_1 | 1000000 | Yes | crack monitoring | #VALUE! | cylindrical | No | Null | Null | Null | 10 | 78.53982 | 490.8739 | 981.7477 | 0 | 0 | 90 | 20 | 20 | 20 | Null | -0.2857143 | -1 | 0 | 0 | 300 | 540 | AXIAL | 0 | 135 | 0 | 0 | 23561.94 | 42411.5 | Null | Null | 0 | 26507.19 | 0.25 | 588.4514
Lasserre S, Froustey C. | 1989 | 10.1016/0142-1123(89)90436-2 | SPECIMEN_1 | 1000000 | Yes | crack monitoring | #VALUE! | cylindrical | No | Null | Null | Null | 10 | 78.53982 | 490.8739 | 981.7477 | 0 | 0 | 0 | 20 | 20 | 20 | Null | -0.2307692 | -1 | 0 | 0 | 300 | 480 | AXIAL | 0 | 277 | 0 | 0 | 23561.94 | 37699.11 | Null | Null | 0 | 54388.82 | 0.5770833 | 678.6656
Lasserre S, Froustey C. | 1989 | 10.1016/0142-1123(89)90436-2 | SPECIMEN_1 | 1000000 | Yes | crack monitoring | #VALUE! | cylindrical | No | Null | Null | Null | 10 | 78.53982 | 490.8739 | 981.7477 | 0 | 0 | 45 | 20 | 20 | 20 | Null | -0.2307692 | -1 | 0 | 0 | 300 | 480 | AXIAL | 0 | 277 | 0 | 0 | 23561.94 | 37699.11 | Null | Null | 0 | 54388.82 | 0.5770833 | 678.6656
Lasserre S, Froustey C. | 1989 | 10.1016/0142-1123(89)90436-2 | SPECIMEN_1 | 1000000 | Yes | crack monitoring | #VALUE! | cylindrical | No | Null | Null | Null | 10 | 78.53982 | 490.8739 | 981.7477 | 0 | 0 | 60 | 20 | 20 | 20 | Null | -0.2207792 | -1 | 0 | 0 | 300 | 470 | AXIAL | 0 | 271 | 0 | 0 | 23561.94 | 36913.71 | Null | Null | 0 | 53210.73 | 0.5765957 | 664.2462
Lasserre S, Froustey C. | 1989 | 10.1016/0142-1123(89)90436-2 | SPECIMEN_1 | 1000000 | Yes | crack monitoring | #VALUE! | cylindrical | No | Null | Null | Null | 10 | 78.53982 | 490.8739 | 981.7477 | 0 | 0 | 90 | 20 | 20 | 20 | Null | -0.2238034 | -1 | 0 | 0 | 300 | 473 | AXIAL | 0 | 273 | 0 | 0 | 23561.94 | 37149.33 | Null | Null | 0 | 53603.42 | 0.577167 | 668.8169
Note on K1: Simula: long side
Note on L1: Simula: short side
Note on O1: Net or gross area depending on what the author used to evaluate the nominal stresses
Note on P1: Simula: if Flat with neutral-axis bending // along the long sideo
Note on AB1: Simula: It is hypothesized that the radial stress (second axial stress) can be generated solely by internal pressure