## Summary
Article DOI / Reference | Authors | Article year | Material name | Young's modulus (MPa) | Poisson's ratio (-) | Tensile strength (MPa) | Yield strength (MPa) | Tensile fatigue limit (MPa) | Torsional fatigue limit (MPa) | Number of Cycles (cycles) | Stress ratio R | K
Nishihara T, Kawamoto M. The strength of metals under combined alternating bending and torsion with phase difference. Mem College Engng, Kyoto Imperial University. 1945;11:85‐112. | Nishihara T | 1945 | 982FA (hard steel) | 212000 | Null | 681.1 | 401.3 | 313.8 | 196.1 | 10000000 | -1 | 1.600204
Average |  |  |  | 212000 | Null | 681.1 | 401.3 | 313.8 | 196.1 |  |  | 1.600204
Standard deviation |  |  |  | 0 | Null | 0 | 0 | 0 | 0 |  |  | 0
LEGEND: | INPUT to be inserted by the user
OUTPUT automatically provided by the excel table
Data count
10

## Dataset
Authors | Article year | Article DOI / Reference | Specimen name | Number of cycles to failure | Run out (Yes/No) | Failure type (complete rupture/stiffness decrease) | Geometry picture | Geometry type (flat/cylindrical/hollow cylinder) | Notched | A (mm) | B (mm) | Hole diameter (mm) | Diameter (mm) | Area (mm^2) | flessional momento of inertia (mm^4) | torsional momento of inertia (mm^4) | Phase RADIAL load (°) | Phase AXIAL load (°) | Phase TORSIONAL load (°) | Freq RADIAL load [Hz] | Freq AXIAL load[Hz] | Freq TORSIONAL load [Hz] | Load ratio (RADIAL) | Load ratio (AXIAL) | Load ratio (TORSIONAL) | Mean RADIAL stress (MPa) | Amplitute RADIAL stress (MPa) | Mean AXIAL stress (MPa) | Amplitute AXIAL stress (MPa) | derived from (AXIAL/BENDING) load | Mean SHEAR stress (MPa) | Amplitute SHEAR stress (MPa) | Mean internal PRESSURE (MPa) | Amplitute internal PRESSURE (MPa) | Mean AXIAL load (N) | Amplitute AXIAL load (N) | Mean BENDING moment (Nmm) | Amplitude BENDING moment (Nmm) | Mean TORQUE (Nmm) | Amplitude TORQUE (Nmm) | Lambda (tauA/sigmaA) | Amplitude von Mises (MPa)
Nishihara T | 1945 | Nishihara T, Kawamoto M. The strength of metals under combined alternating bending and torsion with phase difference. Mem College Engng, Kyoto Imperial University. 1945;11:85‐112. | SPECIMEN_4 | 10000000 | Yes | complete rupture | #VALUE! | cylindrical | No | Null | Null | 0 | 8 | 50.26548 | 201.0619 | 402.1239 | 0 | 0 | 0 | 19 | 19 | 19 | Null | -1 | -1 | 0 | 0 | 0 | 299 | BENDING | 0 | 61.9 | 0 | 0 | Null | Null | 0 | 15029.38 | 0 | 6222.867 | 0.2070234 | 317.641
Nishihara T | 1945 | Nishihara T, Kawamoto M. The strength of metals under combined alternating bending and torsion with phase difference. Mem College Engng, Kyoto Imperial University. 1945;11:85‐112. | SPECIMEN_4 | 10000000 | Yes | complete rupture | #VALUE! | cylindrical | No | Null | Null | 0 | 8 | 50.26548 | 201.0619 | 402.1239 | 0 | 0 | 0 | 19 | 19 | 19 | Null | -1 | -1 | 0 | 0 | 0 | 245.2 | BENDING | 0 | 122.6 | 0 | 0 | Null | Null | 0 | 12325.1 | 0 | 12325.1 | 0.5 | 324.3691
Nishihara T | 1945 | Nishihara T, Kawamoto M. The strength of metals under combined alternating bending and torsion with phase difference. Mem College Engng, Kyoto Imperial University. 1945;11:85‐112. | SPECIMEN_4 | 10000000 | Yes | complete rupture | #VALUE! | cylindrical | No | Null | Null | 0 | 8 | 50.26548 | 201.0619 | 402.1239 | 0 | 0 | 0 | 19 | 19 | 19 | Null | -1 | -1 | 0 | 0 | 0 | 138.1 | BENDING | 0 | 166.7 | 0 | 0 | Null | Null | 0 | 6941.663 | 0 | 16758.51 | 1.207096 | 320.0598
Nishihara T | 1945 | Nishihara T, Kawamoto M. The strength of metals under combined alternating bending and torsion with phase difference. Mem College Engng, Kyoto Imperial University. 1945;11:85‐112. | SPECIMEN_4 | 10000000 | Yes | complete rupture | #VALUE! | cylindrical | No | Null | Null | 0 | 8 | 50.26548 | 201.0619 | 402.1239 | 0 | 0 | 30 | 19 | 19 | 19 | Null | -1 | -1 | 0 | 0 | 0 | 249.6 | BENDING | 0 | 124.8 | 0 | 0 | Null | Null | 0 | 12546.26 | 0 | 12546.26 | 0.5 | 330.1898
Nishihara T | 1945 | Nishihara T, Kawamoto M. The strength of metals under combined alternating bending and torsion with phase difference. Mem College Engng, Kyoto Imperial University. 1945;11:85‐112. | SPECIMEN_4 | 10000000 | Yes | complete rupture | #VALUE! | cylindrical | No | Null | Null | 0 | 8 | 50.26548 | 201.0619 | 402.1239 | 0 | 0 | 30 | 19 | 19 | 19 | Null | -1 | -1 | 0 | 0 | 0 | 140.3 | BENDING | 0 | 169.5 | 0 | 0 | Null | Null | 0 | 7052.247 | 0 | 17040 | 1.208125 | 325.3841
Nishihara T | 1945 | Nishihara T, Kawamoto M. The strength of metals under combined alternating bending and torsion with phase difference. Mem College Engng, Kyoto Imperial University. 1945;11:85‐112. | SPECIMEN_4 | 10000000 | Yes | complete rupture | #VALUE! | cylindrical | No | Null | Null | 0 | 8 | 50.26548 | 201.0619 | 402.1239 | 0 | 0 | 60 | 19 | 19 | 19 | Null | -1 | -1 | 0 | 0 | 0 | 252.3 | BENDING | 0 | 126.2 | 0 | 0 | Null | Null | 0 | 12681.98 | 0 | 12687.01 | 0.5001982 | 333.8182
Nishihara T | 1945 | Nishihara T, Kawamoto M. The strength of metals under combined alternating bending and torsion with phase difference. Mem College Engng, Kyoto Imperial University. 1945;11:85‐112. | SPECIMEN_4 | 10000000 | Yes | complete rupture | #VALUE! | cylindrical | No | Null | Null | 0 | 8 | 50.26548 | 201.0619 | 402.1239 | 0 | 0 | 60 | 19 | 19 | 19 | Null | -1 | -1 | 0 | 0 | 0 | 145.6 | BENDING | 0 | 176.6 | 0 | 0 | Null | Null | 0 | 7318.654 | 0 | 17753.77 | 1.212912 | 338.7655
Nishihara T | 1945 | Nishihara T, Kawamoto M. The strength of metals under combined alternating bending and torsion with phase difference. Mem College Engng, Kyoto Imperial University. 1945;11:85‐112. | SPECIMEN_4 | 10000000 | Yes | complete rupture | #VALUE! | cylindrical | No | Null | Null | 0 | 8 | 50.26548 | 201.0619 | 402.1239 | 0 | 0 | 90 | 19 | 19 | 19 | Null | -1 | -1 | 0 | 0 | 0 | 304.4 | BENDING | 0 | 63.1 | 0 | 0 | Null | Null | 0 | 15300.81 | 0 | 6343.504 | 0.207293 | 323.4257
Nishihara T | 1945 | Nishihara T, Kawamoto M. The strength of metals under combined alternating bending and torsion with phase difference. Mem College Engng, Kyoto Imperial University. 1945;11:85‐112. | SPECIMEN_4 | 10000000 | Yes | complete rupture | #VALUE! | cylindrical | No | Null | Null | 0 | 8 | 50.26548 | 201.0619 | 402.1239 | 0 | 0 | 90 | 19 | 19 | 19 | Null | -1 | -1 | 0 | 0 | 0 | 257.9 | BENDING | 0 | 129 | 0 | 0 | Null | Null | 0 | 12963.47 | 0 | 12968.49 | 0.5001939 | 341.2263
Nishihara T | 1945 | Nishihara T, Kawamoto M. The strength of metals under combined alternating bending and torsion with phase difference. Mem College Engng, Kyoto Imperial University. 1945;11:85‐112. | SPECIMEN_4 | 10000000 | Yes | complete rupture | #VALUE! | cylindrical | No | Null | Null | 0 | 8 | 50.26548 | 201.0619 | 402.1239 | 0 | 0 | 90 | 19 | 19 | 19 | Null | -1 | -1 | 0 | 0 | 0 | 150.1 | BENDING | 0 | 181.2 | 0 | 0 | Null | Null | 0 | 7544.849 | 0 | 18216.21 | 1.207195 | 347.8941
Note on K1: Simula: long side
Note on L1: Simula: short side
Note on O1: Net or gross area depending on what the author used to evaluate the nominal stresses
Note on P1: Simula: if Flat with neutral-axis bending // along the long sideo
Note on AB1: Simula: It is hypothesized that the radial stress (second axial stress) can be generated solely by internal pressure