## Summary
Article DOI / Reference | Authors | Article year | Material name | Young's modulus (MPa) | Poisson's ratio (-) | Tensile strength (MPa) | Yield strength (MPa) | Tensile fatigue limit (MPa) | Torsional fatigue limit (MPa) | Number of Cycles (cycles) | Stress ratio R | K
10.1111/ffe.12272 | Berto et al. | 2015 | Ti6Al4V_Berto | 110000 | 0.3 | 978 | 894 | 475.74 | 388.25 | 2000000 | -1 | 1.225344
Null
Null
Average |  |  |  | 110000 | 0.3 | 978 | 894 | 475.74 | 388.25 |  |  | 1.225344
Standard deviation |  |  |  | 0 | 0 | 0 | 0 | 0 | 0 |  |  | 0
LEGEND: | INPUT to be inserted by the user
OUTPUT automatically provided by the excel table
Data count
48
Note on C2: Year set to 2015: the print year (vol. 38, issue 5), the convention of workbook 14. The online date is 2014-12-19. See PROVENANCE.md.
Note on D2: Berto et al. batch, kept apart from Meneghetti/Delahay Ti6Al4V (decision d055). FFEMS 38 (2015) 503-517.
Note on E2: Berto 2015, text p. 9 (E = 110 GPa, nu = 0.3); previous workbook row: empty.
Note on F2: Berto 2015, text p. 9; previous workbook row: empty.
Note on G2: Berto 2015, Table 1 p. 3.
Note on H2: Berto 2015, Table 1 p. 3.
Note on I2: Berto 2015, Table 3 p. 5: tension R = -1, amplitude at 2e6 cycles.
Note on J2: Berto 2015, Table 3 p. 5: torsion R = -1, amplitude at 2e6 cycles.

## Dataset
Authors | Article year | Article DOI / Reference | Specimen name | Number of cycles to failure | Run out (Yes/No) | Failure type (complete rupture/stiffness decrease) | Geometry picture | Geometry type (flat/cylindrical/hollow cylinder) | Notched | A (mm) | B (mm) | Hole diameter (mm) | Diameter (mm) | Area (mm^2) | flessional momento of inertia (mm^4) | torsional momento of inertia (mm^4) | Phase RADIAL load (°) | Phase AXIAL load (°) | Phase TORSIONAL load (°) | Freq RADIAL load [Hz] | Freq AXIAL load[Hz] | Freq TORSIONAL load [Hz] | Load ratio (RADIAL) | Load ratio (AXIAL) | Load ratio (TORSIONAL) | Mean RADIAL stress (MPa) | Amplitute RADIAL stress (MPa) | Mean AXIAL stress (MPa) | Amplitute AXIAL stress (MPa) | derived from (AXIAL/BENDING) load | Mean SHEAR stress (MPa) | Amplitute SHEAR stress (MPa) | Mean internal PRESSURE (MPa) | Amplitute internal PRESSURE (MPa) | Mean AXIAL load (N) | Amplitute AXIAL load (N) | Mean BENDING moment (Nmm) | Amplitude BENDING moment (Nmm) | Mean TORQUE (Nmm) | Amplitude TORQUE (Nmm) | Lambda (tauA/sigmaA) | Amplitude von Mises (MPa)
Berto et al. | 2015 | 10.1111/ffe.12272 | Axial_Plain_1 | 11031.35 | No | complete rupture | Null | cylindrical | No | Null | Null | 0 | 12 | 113.0973 | 1017.876 | 2035.752 | 0 | 0 | 0 | Null | Null | Null | Null | -1 | Null | 0 | 0 | 0 | 822.4687 | AXIAL | 0 | 0 | 0 | 0 | 0 | 93019.02 | Null | Null | 0 | 0 | 0 | 822.4687
Berto et al. | 2015 | 10.1111/ffe.12272 | Axial_Plain_2 | 40006.58 | No | complete rupture | Null | cylindrical | No | Null | Null | 0 | 12 | 113.0973 | 1017.876 | 2035.752 | 0 | 0 | 0 | Null | Null | Null | Null | -1 | Null | 0 | 0 | 0 | 701.7038 | AXIAL | 0 | 0 | 0 | 0 | 0 | 79360.83 | Null | Null | 0 | 0 | 0 | 701.7038
Berto et al. | 2015 | 10.1111/ffe.12272 | Axial_Plain_3 | 57103.24 | No | complete rupture | Null | cylindrical | No | Null | Null | 0 | 12 | 113.0973 | 1017.876 | 2035.752 | 0 | 0 | 0 | Null | Null | Null | Null | -1 | Null | 0 | 0 | 0 | 701.7038 | AXIAL | 0 | 0 | 0 | 0 | 0 | 79360.83 | Null | Null | 0 | 0 | 0 | 701.7038
Berto et al. | 2015 | 10.1111/ffe.12272 | Axial_Plain_4 | 138140.1 | No | complete rupture | Null | cylindrical | No | Null | Null | 0 | 12 | 113.0973 | 1017.876 | 2035.752 | 0 | 0 | 0 | Null | Null | Null | Null | -1 | Null | 0 | 0 | 0 | 613.4772 | AXIAL | 0 | 0 | 0 | 0 | 0 | 69382.63 | Null | Null | 0 | 0 | 0 | 613.4772
Berto et al. | 2015 | 10.1111/ffe.12272 | Axial_Plain_5 | 158100.9 | No | complete rupture | Null | cylindrical | No | Null | Null | 0 | 12 | 113.0973 | 1017.876 | 2035.752 | 0 | 0 | 0 | Null | Null | Null | Null | -1 | Null | 0 | 0 | 0 | 606.0289 | AXIAL | 0 | 0 | 0 | 0 | 0 | 68540.26 | Null | Null | 0 | 0 | 0 | 606.0289
Berto et al. | 2015 | 10.1111/ffe.12272 | Axial_Plain_6 | 314293.7 | No | complete rupture | Null | cylindrical | No | Null | Null | 0 | 12 | 113.0973 | 1017.876 | 2035.752 | 0 | 0 | 0 | Null | Null | Null | Null | -1 | Null | 0 | 0 | 0 | 563.2006 | AXIAL | 0 | 0 | 0 | 0 | 0 | 63696.49 | Null | Null | 0 | 0 | 0 | 563.2006
Berto et al. | 2015 | 10.1111/ffe.12272 | Axial_Plain_7 | 382466.4 | No | complete rupture | Null | cylindrical | No | Null | Null | 0 | 12 | 113.0973 | 1017.876 | 2035.752 | 0 | 0 | 0 | Null | Null | Null | Null | -1 | Null | 0 | 0 | 0 | 577.1294 | AXIAL | 0 | 0 | 0 | 0 | 0 | 65271.8 | Null | Null | 0 | 0 | 0 | 577.1294
Berto et al. | 2015 | 10.1111/ffe.12272 | Axial_Plain_8 | 602214.7 | No | complete rupture | Null | cylindrical | No | Null | Null | 0 | 12 | 113.0973 | 1017.876 | 2035.752 | 0 | 0 | 0 | Null | Null | Null | Null | -1 | Null | 0 | 0 | 0 | 510.767 | AXIAL | 0 | 0 | 0 | 0 | 0 | 57766.38 | Null | Null | 0 | 0 | 0 | 510.767
Berto et al. | 2015 | 10.1111/ffe.12272 | Axial_Plain_9 | 808421.1 | No | complete rupture | Null | cylindrical | No | Null | Null | 0 | 12 | 113.0973 | 1017.876 | 2035.752 | 0 | 0 | 0 | Null | Null | Null | Null | -1 | Null | 0 | 0 | 0 | 517.0444 | AXIAL | 0 | 0 | 0 | 0 | 0 | 58476.35 | Null | Null | 0 | 0 | 0 | 517.0444
Berto et al. | 2015 | 10.1111/ffe.12272 | Torsion_Plain_1 | 10927.59 | No | complete rupture | Null | cylindrical | No | Null | Null | 0 | 12 | 113.0973 | 1017.876 | 2035.752 | 0 | 0 | 0 | Null | Null | Null | Null | Null | -2 | 0 | 0 | 0 | 0 | AXIAL | -173.4112 | 520.2335 | 0 | 0 | 0 | 0 | Null | Null | -58837.02 | 176511.1 | Null | 901.0709
Berto et al. | 2015 | 10.1111/ffe.12272 | Torsion_Plain_2 | 13971.55 | No | complete rupture | Null | cylindrical | No | Null | Null | 0 | 12 | 113.0973 | 1017.876 | 2035.752 | 0 | 0 | 0 | Null | Null | Null | Null | Null | -2 | 0 | 0 | 0 | 0 | AXIAL | -171.8665 | 515.5995 | 0 | 0 | 0 | 0 | Null | Null | -58312.93 | 174938.8 | Null | 893.0445
Berto et al. | 2015 | 10.1111/ffe.12272 | Torsion_Plain_3 | 131752.7 | No | complete rupture | Null | cylindrical | No | Null | Null | 0 | 12 | 113.0973 | 1017.876 | 2035.752 | 0 | 0 | 0 | Null | Null | Null | Null | Null | -2 | 0 | 0 | 0 | 0 | AXIAL | -151.8586 | 455.5759 | 0 | 0 | 0 | 0 | Null | Null | -51524.42 | 154573.3 | Null | 789.0806
Berto et al. | 2015 | 10.1111/ffe.12272 | Torsion_Plain_4 | 161706.1 | No | complete rupture | Null | cylindrical | No | Null | Null | 0 | 12 | 113.0973 | 1017.876 | 2035.752 | 0 | 0 | 0 | Null | Null | Null | Null | Null | -2 | 0 | 0 | 0 | 0 | AXIAL | -151.8197 | 455.4592 | 0 | 0 | 0 | 0 | Null | Null | -51511.22 | 154533.7 | Null | 788.8785
Berto et al. | 2015 | 10.1111/ffe.12272 | Torsion_Plain_5 | 411409.9 | No | complete rupture | Null | cylindrical | No | Null | Null | 0 | 12 | 113.0973 | 1017.876 | 2035.752 | 0 | 0 | 0 | Null | Null | Null | Null | Null | -2 | 0 | 0 | 0 | 0 | AXIAL | -147.1254 | 441.3763 | 0 | 0 | 0 | 0 | Null | Null | -49918.48 | 149755.5 | Null | 764.4862
Berto et al. | 2015 | 10.1111/ffe.12272 | Torsion_Plain_6 | 513238 | No | complete rupture | Null | cylindrical | No | Null | Null | 0 | 12 | 113.0973 | 1017.876 | 2035.752 | 0 | 0 | 0 | Null | Null | Null | Null | Null | -2 | 0 | 0 | 0 | 0 | AXIAL | -145.8194 | 437.4582 | 0 | 0 | 0 | 0 | Null | Null | -49475.35 | 148426.1 | Null | 757.6998
Berto et al. | 2015 | 10.1111/ffe.12272 | Torsion_Plain_7 | 18904.92 | No | complete rupture | Null | cylindrical | No | Null | Null | 0 | 12 | 113.0973 | 1017.876 | 2035.752 | 0 | 0 | 0 | Null | Null | Null | Null | Null | -3 | 0 | 0 | 0 | 0 | AXIAL | -239.4547 | 478.9093 | 0 | 0 | 0 | 0 | Null | Null | -81245.05 | 162490.1 | Null | 829.4953
Berto et al. | 2015 | 10.1111/ffe.12272 | Torsion_Plain_8 | 81166.61 | No | complete rupture | Null | cylindrical | No | Null | Null | 0 | 12 | 113.0973 | 1017.876 | 2035.752 | 0 | 0 | 0 | Null | Null | Null | Null | Null | -3 | 0 | 0 | 0 | 0 | AXIAL | -208.1586 | 416.3171 | 0 | 0 | 0 | 0 | Null | Null | -70626.54 | 141253.1 | Null | 721.0824
Berto et al. | 2015 | 10.1111/ffe.12272 | Torsion_Plain_9 | 110822.2 | No | complete rupture | Null | cylindrical | No | Null | Null | 0 | 12 | 113.0973 | 1017.876 | 2035.752 | 0 | 0 | 0 | Null | Null | Null | Null | Null | -3 | 0 | 0 | 0 | 0 | AXIAL | -208.9783 | 417.9567 | 0 | 0 | 0 | 0 | Null | Null | -70904.68 | 141809.4 | Null | 723.9222
Berto et al. | 2015 | 10.1111/ffe.12272 | Torsion_Plain_10 | 188738.5 | No | complete rupture | Null | cylindrical | No | Null | Null | 0 | 12 | 113.0973 | 1017.876 | 2035.752 | 0 | 0 | 0 | Null | Null | Null | Null | Null | -3 | 0 | 0 | 0 | 0 | AXIAL | -205.2614 | 410.5229 | 0 | 0 | 0 | 0 | Null | Null | -69643.57 | 139287.1 | Null | 711.0465
Berto et al. | 2015 | 10.1111/ffe.12272 | Torsion_Plain_11 | 995429.1 | No | complete rupture | Null | cylindrical | No | Null | Null | 0 | 12 | 113.0973 | 1017.876 | 2035.752 | 0 | 0 | 0 | Null | Null | Null | Null | Null | -3 | 0 | 0 | 0 | 0 | AXIAL | -193.6484 | 387.2968 | 0 | 0 | 0 | 0 | Null | Null | -65703.35 | 131406.7 | Null | 670.8177
Berto et al. | 2015 | 10.1111/ffe.12272 | Torsion_Plain_12 | 12500.83 | No | complete rupture | Null | cylindrical | No | Null | Null | 0 | 12 | 113.0973 | 1017.876 | 2035.752 | 0 | 0 | 0 | Null | Null | Null | Null | Null | 0.25 | 0 | 0 | 0 | 0 | AXIAL | 553.1616 | 331.897 | 0 | 0 | 0 | 0 | Null | Null | 187683.3 | 112610 | Null | 574.8624
Berto et al. | 2015 | 10.1111/ffe.12272 | Torsion_Plain_13 | 58294.62 | No | complete rupture | Null | cylindrical | No | Null | Null | 0 | 12 | 113.0973 | 1017.876 | 2035.752 | 0 | 0 | 0 | Null | Null | Null | Null | Null | 0.25 | 0 | 0 | 0 | 0 | AXIAL | 513.004 | 307.8024 | 0 | 0 | 0 | 0 | Null | Null | 174058.2 | 104434.9 | Null | 533.1294
Berto et al. | 2015 | 10.1111/ffe.12272 | Torsion_Plain_14 | 75771.51 | No | complete rupture | Null | cylindrical | No | Null | Null | 0 | 12 | 113.0973 | 1017.876 | 2035.752 | 0 | 0 | 0 | Null | Null | Null | Null | Null | 0.25 | 0 | 0 | 0 | 0 | AXIAL | 512.8358 | 307.7015 | 0 | 0 | 0 | 0 | Null | Null | 174001.1 | 104400.6 | Null | 532.9546
Berto et al. | 2015 | 10.1111/ffe.12272 | Torsion_Plain_15 | 223321.3 | No | complete rupture | Null | cylindrical | No | Null | Null | 0 | 12 | 113.0973 | 1017.876 | 2035.752 | 0 | 0 | 0 | Null | Null | Null | Null | Null | 0.25 | 0 | 0 | 0 | 0 | AXIAL | 477.9389 | 286.7633 | 0 | 0 | 0 | 0 | Null | Null | 162160.9 | 97296.51 | Null | 496.6887
Berto et al. | 2015 | 10.1111/ffe.12272 | Torsion_Plain_16 | 302427.3 | No | complete rupture | Null | cylindrical | No | Null | Null | 0 | 12 | 113.0973 | 1017.876 | 2035.752 | 0 | 0 | 0 | Null | Null | Null | Null | Null | 0.25 | 0 | 0 | 0 | 0 | AXIAL | 479.8261 | 287.8956 | 0 | 0 | 0 | 0 | Null | Null | 162801.2 | 97680.69 | Null | 498.6499
Berto et al. | 2015 | 10.1111/ffe.12272 | Torsion_Plain_17 | 1226968.0 | No | complete rupture | Null | cylindrical | No | Null | Null | 0 | 12 | 113.0973 | 1017.876 | 2035.752 | 0 | 0 | 0 | Null | Null | Null | Null | Null | 0.25 | 0 | 0 | 0 | 0 | AXIAL | 446.9967 | 268.198 | 0 | 0 | 0 | 0 | Null | Null | 151662.4 | 90997.45 | Null | 464.5326
Berto et al. | 2015 | 10.1111/ffe.12272 | Torsion_Plain_18 | 11380.23 | No | complete rupture | Null | cylindrical | No | Null | Null | 0 | 12 | 113.0973 | 1017.876 | 2035.752 | 0 | 0 | 0 | Null | Null | Null | Null | Null | 0.5 | 0 | 0 | 0 | 0 | AXIAL | 698.7622 | 232.9207 | 0 | 0 | 0 | 0 | Null | Null | 237084.4 | 79028.15 | Null | 403.4306
Berto et al. | 2015 | 10.1111/ffe.12272 | Torsion_Plain_19 | 13078.81 | No | complete rupture | Null | cylindrical | No | Null | Null | 0 | 12 | 113.0973 | 1017.876 | 2035.752 | 0 | 0 | 0 | Null | Null | Null | Null | Null | 0.5 | 0 | 0 | 0 | 0 | AXIAL | 686.6717 | 228.8906 | 0 | 0 | 0 | 0 | Null | Null | 232982.2 | 77660.74 | Null | 396.4501
Berto et al. | 2015 | 10.1111/ffe.12272 | Torsion_Plain_20 | 48503.75 | No | complete rupture | Null | cylindrical | No | Null | Null | 0 | 12 | 113.0973 | 1017.876 | 2035.752 | 0 | 0 | 0 | Null | Null | Null | Null | Null | 0.5 | 0 | 0 | 0 | 0 | AXIAL | 659.4041 | 219.8014 | 0 | 0 | 0 | 0 | Null | Null | 223730.5 | 74576.85 | Null | 380.7071
Berto et al. | 2015 | 10.1111/ffe.12272 | Torsion_Plain_21 | 123379.6 | No | complete rupture | Null | cylindrical | No | Null | Null | 0 | 12 | 113.0973 | 1017.876 | 2035.752 | 0 | 0 | 0 | Null | Null | Null | Null | Null | 0.5 | 0 | 0 | 0 | 0 | AXIAL | 628.0679 | 209.356 | 0 | 0 | 0 | 0 | Null | Null | 213098.4 | 71032.81 | Null | 362.6152
Berto et al. | 2015 | 10.1111/ffe.12272 | Torsion_Plain_22 | 200080.7 | No | complete rupture | Null | cylindrical | No | Null | Null | 0 | 12 | 113.0973 | 1017.876 | 2035.752 | 0 | 0 | 0 | Null | Null | Null | Null | Null | 0.5 | 0 | 0 | 0 | 0 | AXIAL | 627.6882 | 209.2294 | 0 | 0 | 0 | 0 | Null | Null | 212969.6 | 70989.87 | Null | 362.396
Berto et al. | 2015 | 10.1111/ffe.12272 | Torsion_Plain_23 | 249476.1 | No | complete rupture | Null | cylindrical | No | Null | Null | 0 | 12 | 113.0973 | 1017.876 | 2035.752 | 0 | 0 | 0 | Null | Null | Null | Null | Null | 0.5 | 0 | 0 | 0 | 0 | AXIAL | 593.2447 | 197.7482 | 0 | 0 | 0 | 0 | Null | Null | 201283.2 | 67094.4 | Null | 342.51
Berto et al. | 2015 | 10.1111/ffe.12272 | Torsion_Plain_24 | 381820.7 | No | complete rupture | Null | cylindrical | No | Null | Null | 0 | 12 | 113.0973 | 1017.876 | 2035.752 | 0 | 0 | 0 | Null | Null | Null | Null | Null | 0.5 | 0 | 0 | 0 | 0 | AXIAL | 565.4117 | 188.4706 | 0 | 0 | 0 | 0 | Null | Null | 191839.7 | 63946.56 | Null | 326.4406
Berto et al. | 2015 | 10.1111/ffe.12272 | Torsion_Plain_25 | 492241.5 | No | complete rupture | Null | cylindrical | No | Null | Null | 0 | 12 | 113.0973 | 1017.876 | 2035.752 | 0 | 0 | 0 | Null | Null | Null | Null | Null | 0.5 | 0 | 0 | 0 | 0 | AXIAL | 565.2321 | 188.4107 | 0 | 0 | 0 | 0 | Null | Null | 191778.7 | 63926.25 | Null | 326.3369
Berto et al. | 2015 | 10.1111/ffe.12272 | Torsion_Plain_26 | 11669.05 | No | complete rupture | Null | cylindrical | No | Null | Null | 0 | 12 | 113.0973 | 1017.876 | 2035.752 | 0 | 0 | 0 | Null | Null | Null | Null | Null | -1 | 0 | 0 | 0 | 0 | AXIAL | 0 | 498.9613 | 0 | 0 | 0 | 0 | Null | Null | 0 | 169293.6 | Null | 864.2264
Berto et al. | 2015 | 10.1111/ffe.12272 | Torsion_Plain_27 | 13467.33 | No | complete rupture | Null | cylindrical | No | Null | Null | 0 | 12 | 113.0973 | 1017.876 | 2035.752 | 0 | 0 | 0 | Null | Null | Null | Null | Null | -1 | 0 | 0 | 0 | 0 | AXIAL | 0 | 467.075 | 0 | 0 | 0 | 0 | Null | Null | 0 | 158474.8 | Null | 808.9977
Berto et al. | 2015 | 10.1111/ffe.12272 | Torsion_Plain_28 | 78734.88 | No | complete rupture | Null | cylindrical | No | Null | Null | 0 | 12 | 113.0973 | 1017.876 | 2035.752 | 0 | 0 | 0 | Null | Null | Null | Null | Null | -1 | 0 | 0 | 0 | 0 | AXIAL | 0 | 459.8287 | 0 | 0 | 0 | 0 | Null | Null | 0 | 156016.2 | Null | 796.4467
Berto et al. | 2015 | 10.1111/ffe.12272 | Torsion_Plain_29 | 89941.92 | No | complete rupture | Null | cylindrical | No | Null | Null | 0 | 12 | 113.0973 | 1017.876 | 2035.752 | 0 | 0 | 0 | Null | Null | Null | Null | Null | -1 | 0 | 0 | 0 | 0 | AXIAL | 0 | 459.8904 | 0 | 0 | 0 | 0 | Null | Null | 0 | 156037.2 | Null | 796.5536
Berto et al. | 2015 | 10.1111/ffe.12272 | Torsion_Plain_30 | 145753.4 | No | complete rupture | Null | cylindrical | No | Null | Null | 0 | 12 | 113.0973 | 1017.876 | 2035.752 | 0 | 0 | 0 | Null | Null | Null | Null | Null | -1 | 0 | 0 | 0 | 0 | AXIAL | 0 | 441.2781 | 0 | 0 | 0 | 0 | Null | Null | 0 | 149722.1 | Null | 764.316
Berto et al. | 2015 | 10.1111/ffe.12272 | Torsion_Plain_31 | 447780.9 | No | complete rupture | Null | cylindrical | No | Null | Null | 0 | 12 | 113.0973 | 1017.876 | 2035.752 | 0 | 0 | 0 | Null | Null | Null | Null | Null | -1 | 0 | 0 | 0 | 0 | AXIAL | 0 | 400.7244 | 0 | 0 | 0 | 0 | Null | Null | 0 | 135962.6 | Null | 694.075
Berto et al. | 2015 | 10.1111/ffe.12272 | Torsion_Plain_32 | 537611.5 | No | complete rupture | Null | cylindrical | No | Null | Null | 0 | 12 | 113.0973 | 1017.876 | 2035.752 | 0 | 0 | 0 | Null | Null | Null | Null | Null | -1 | 0 | 0 | 0 | 0 | AXIAL | 0 | 420.8283 | 0 | 0 | 0 | 0 | Null | Null | 0 | 142783.7 | Null | 728.896
Berto et al. | 2015 | 10.1111/ffe.12272 | Torsion_Plain_33 | 471769.7 | No | complete rupture | Null | cylindrical | No | Null | Null | 0 | 12 | 113.0973 | 1017.876 | 2035.752 | 0 | 0 | 0 | Null | Null | Null | Null | Null | -1 | 0 | 0 | 0 | 0 | AXIAL | 0 | 459.0579 | 0 | 0 | 0 | 0 | Null | Null | 0 | 155754.7 | Null | 795.1117
Berto et al. | 2015 | 10.1111/ffe.12272 | Torsion_Plain_34 | 10798.31 | No | complete rupture | Null | cylindrical | No | Null | Null | 0 | 12 | 113.0973 | 1017.876 | 2035.752 | 0 | 0 | 0 | Null | Null | Null | Null | Null | 0 | 0 | 0 | 0 | 0 | AXIAL | 417.7155 | 417.7155 | 0 | 0 | 0 | 0 | Null | Null | 141727.5 | 141727.5 | Null | 723.5044
Berto et al. | 2015 | 10.1111/ffe.12272 | Torsion_Plain_35 | 11163.7 | No | complete rupture | Null | cylindrical | No | Null | Null | 0 | 12 | 113.0973 | 1017.876 | 2035.752 | 0 | 0 | 0 | Null | Null | Null | Null | Null | 0 | 0 | 0 | 0 | 0 | AXIAL | 374.9718 | 374.9718 | 0 | 0 | 0 | 0 | Null | Null | 127224.9 | 127224.9 | Null | 649.4701
Berto et al. | 2015 | 10.1111/ffe.12272 | Torsion_Plain_36 | 38760.33 | No | complete rupture | Null | cylindrical | No | Null | Null | 0 | 12 | 113.0973 | 1017.876 | 2035.752 | 0 | 0 | 0 | Null | Null | Null | Null | Null | 0 | 0 | 0 | 0 | 0 | AXIAL | 357.573 | 357.573 | 0 | 0 | 0 | 0 | Null | Null | 121321.6 | 121321.6 | Null | 619.3345
Berto et al. | 2015 | 10.1111/ffe.12272 | Torsion_Plain_37 | 53170.4 | No | complete rupture | Null | cylindrical | No | Null | Null | 0 | 12 | 113.0973 | 1017.876 | 2035.752 | 0 | 0 | 0 | Null | Null | Null | Null | Null | 0 | 0 | 0 | 0 | 0 | AXIAL | 378.188 | 378.188 | 0 | 0 | 0 | 0 | Null | Null | 128316.2 | 128316.2 | Null | 655.0409
Berto et al. | 2015 | 10.1111/ffe.12272 | Torsion_Plain_38 | 97055.93 | No | complete rupture | Null | cylindrical | No | Null | Null | 0 | 12 | 113.0973 | 1017.876 | 2035.752 | 0 | 0 | 0 | Null | Null | Null | Null | Null | 0 | 0 | 0 | 0 | 0 | AXIAL | 338.5026 | 338.5026 | 0 | 0 | 0 | 0 | Null | Null | 114851.2 | 114851.2 | Null | 586.3037
Berto et al. | 2015 | 10.1111/ffe.12272 | Torsion_Plain_39 | 515230.7 | No | complete rupture | Null | cylindrical | No | Null | Null | 0 | 12 | 113.0973 | 1017.876 | 2035.752 | 0 | 0 | 0 | Null | Null | Null | Null | Null | 0 | 0 | 0 | 0 | 0 | AXIAL | 336.719 | 336.719 | 0 | 0 | 0 | 0 | Null | Null | 114246.1 | 114246.1 | Null | 583.2144
Note on K1: Simula: long side
Note on L1: Simula: short side
Note on O1: Net or gross area depending on what the author used to evaluate the nominal stresses
Note on P1: Simula: if Flat with neutral-axis bending // along the long sideo
Note on AB1: Simula: It is hypothesized that the radial stress (second axial stress) can be generated solely by internal pressure
Note on B2: Year set to 2015: the print year (vol. 38, issue 5), the convention of workbook 14. The online date is 2014-12-19. See PROVENANCE.md.
Note on D2: Copied from Ti6Al4V_andrea_(AXIAL).xlsx row 28 (commit 23e1dfe). Legacy Null written as 0 (inactive component / in-phase): Phase radial load (°), Phase torsional load (°), Mean RADIAL stress (MPa), Amplitute RADIAL stress (MPa), Mean SHEAR stress (MPa), Amplitute SHEAR stress (MPa)
Note on B3: Year set to 2015: the print year (vol. 38, issue 5), the convention of workbook 14. The online date is 2014-12-19. See PROVENANCE.md.
Note on D3: Copied from Ti6Al4V_andrea_(AXIAL).xlsx row 29 (commit 23e1dfe). Legacy Null written as 0 (inactive component / in-phase): Phase radial load (°), Phase torsional load (°), Mean RADIAL stress (MPa), Amplitute RADIAL stress (MPa), Mean SHEAR stress (MPa), Amplitute SHEAR stress (MPa)
Note on B4: Year set to 2015: the print year (vol. 38, issue 5), the convention of workbook 14. The online date is 2014-12-19. See PROVENANCE.md.
Note on D4: Copied from Ti6Al4V_andrea_(AXIAL).xlsx row 30 (commit 23e1dfe). Legacy Null written as 0 (inactive component / in-phase): Phase radial load (°), Phase torsional load (°), Mean RADIAL stress (MPa), Amplitute RADIAL stress (MPa), Mean SHEAR stress (MPa), Amplitute SHEAR stress (MPa)
Note on B5: Year set to 2015: the print year (vol. 38, issue 5), the convention of workbook 14. The online date is 2014-12-19. See PROVENANCE.md.
Note on D5: Copied from Ti6Al4V_andrea_(AXIAL).xlsx row 31 (commit 23e1dfe). Legacy Null written as 0 (inactive component / in-phase): Phase radial load (°), Phase torsional load (°), Mean RADIAL stress (MPa), Amplitute RADIAL stress (MPa), Mean SHEAR stress (MPa), Amplitute SHEAR stress (MPa)
Note on B6: Year set to 2015: the print year (vol. 38, issue 5), the convention of workbook 14. The online date is 2014-12-19. See PROVENANCE.md.
Note on D6: Copied from Ti6Al4V_andrea_(AXIAL).xlsx row 32 (commit 23e1dfe). Legacy Null written as 0 (inactive component / in-phase): Phase radial load (°), Phase torsional load (°), Mean RADIAL stress (MPa), Amplitute RADIAL stress (MPa), Mean SHEAR stress (MPa), Amplitute SHEAR stress (MPa)
Note on B7: Year set to 2015: the print year (vol. 38, issue 5), the convention of workbook 14. The online date is 2014-12-19. See PROVENANCE.md.
Note on D7: Copied from Ti6Al4V_andrea_(AXIAL).xlsx row 33 (commit 23e1dfe). Legacy Null written as 0 (inactive component / in-phase): Phase radial load (°), Phase torsional load (°), Mean RADIAL stress (MPa), Amplitute RADIAL stress (MPa), Mean SHEAR stress (MPa), Amplitute SHEAR stress (MPa)
Note on B8: Year set to 2015: the print year (vol. 38, issue 5), the convention of workbook 14. The online date is 2014-12-19. See PROVENANCE.md.
Note on D8: Copied from Ti6Al4V_andrea_(AXIAL).xlsx row 34 (commit 23e1dfe). Legacy Null written as 0 (inactive component / in-phase): Phase radial load (°), Phase torsional load (°), Mean RADIAL stress (MPa), Amplitute RADIAL stress (MPa), Mean SHEAR stress (MPa), Amplitute SHEAR stress (MPa)
Note on B9: Year set to 2015: the print year (vol. 38, issue 5), the convention of workbook 14. The online date is 2014-12-19. See PROVENANCE.md.
Note on D9: Copied from Ti6Al4V_andrea_(AXIAL).xlsx row 35 (commit 23e1dfe). Legacy Null written as 0 (inactive component / in-phase): Phase radial load (°), Phase torsional load (°), Mean RADIAL stress (MPa), Amplitute RADIAL stress (MPa), Mean SHEAR stress (MPa), Amplitute SHEAR stress (MPa)
Note on B10: Year set to 2015: the print year (vol. 38, issue 5), the convention of workbook 14. The online date is 2014-12-19. See PROVENANCE.md.
Note on D10: Copied from Ti6Al4V_andrea_(AXIAL).xlsx row 36 (commit 23e1dfe). Legacy Null written as 0 (inactive component / in-phase): Phase radial load (°), Phase torsional load (°), Mean RADIAL stress (MPa), Amplitute RADIAL stress (MPa), Mean SHEAR stress (MPa), Amplitute SHEAR stress (MPa)
Note on B11: Year set to 2015: the print year (vol. 38, issue 5), the convention of workbook 14. The online date is 2014-12-19. See PROVENANCE.md.
Note on D11: Copied from Ti6Al4V_andrea_(AXIAL).xlsx row 37 (commit 23e1dfe). Legacy Null written as 0 (inactive component / in-phase): Phase radial load (°), Phase torsional load (°), Mean RADIAL stress (MPa), Amplitute RADIAL stress (MPa), Mean AXIAL stress (MPa), Amplitute AXIAL stress (MPa)
Note on B12: Year set to 2015: the print year (vol. 38, issue 5), the convention of workbook 14. The online date is 2014-12-19. See PROVENANCE.md.
Note on D12: Copied from Ti6Al4V_andrea_(AXIAL).xlsx row 38 (commit 23e1dfe). Legacy Null written as 0 (inactive component / in-phase): Phase radial load (°), Phase torsional load (°), Mean RADIAL stress (MPa), Amplitute RADIAL stress (MPa), Mean AXIAL stress (MPa), Amplitute AXIAL stress (MPa)
Note on B13: Year set to 2015: the print year (vol. 38, issue 5), the convention of workbook 14. The online date is 2014-12-19. See PROVENANCE.md.
Note on D13: Copied from Ti6Al4V_andrea_(AXIAL).xlsx row 39 (commit 23e1dfe). Legacy Null written as 0 (inactive component / in-phase): Phase radial load (°), Phase torsional load (°), Mean RADIAL stress (MPa), Amplitute RADIAL stress (MPa), Mean AXIAL stress (MPa), Amplitute AXIAL stress (MPa)
Note on B14: Year set to 2015: the print year (vol. 38, issue 5), the convention of workbook 14. The online date is 2014-12-19. See PROVENANCE.md.
Note on D14: Copied from Ti6Al4V_andrea_(AXIAL).xlsx row 40 (commit 23e1dfe). Legacy Null written as 0 (inactive component / in-phase): Phase radial load (°), Phase torsional load (°), Mean RADIAL stress (MPa), Amplitute RADIAL stress (MPa), Mean AXIAL stress (MPa), Amplitute AXIAL stress (MPa)
Note on B15: Year set to 2015: the print year (vol. 38, issue 5), the convention of workbook 14. The online date is 2014-12-19. See PROVENANCE.md.
Note on D15: Copied from Ti6Al4V_andrea_(AXIAL).xlsx row 41 (commit 23e1dfe). Legacy Null written as 0 (inactive component / in-phase): Phase radial load (°), Phase torsional load (°), Mean RADIAL stress (MPa), Amplitute RADIAL stress (MPa), Mean AXIAL stress (MPa), Amplitute AXIAL stress (MPa)
Note on B16: Year set to 2015: the print year (vol. 38, issue 5), the convention of workbook 14. The online date is 2014-12-19. See PROVENANCE.md.
Note on D16: Copied from Ti6Al4V_andrea_(AXIAL).xlsx row 42 (commit 23e1dfe). Legacy Null written as 0 (inactive component / in-phase): Phase radial load (°), Phase torsional load (°), Mean RADIAL stress (MPa), Amplitute RADIAL stress (MPa), Mean AXIAL stress (MPa), Amplitute AXIAL stress (MPa)
Note on B17: Year set to 2015: the print year (vol. 38, issue 5), the convention of workbook 14. The online date is 2014-12-19. See PROVENANCE.md.
Note on D17: Copied from Ti6Al4V_andrea_(AXIAL).xlsx row 43 (commit 23e1dfe). Legacy Null written as 0 (inactive component / in-phase): Phase radial load (°), Phase torsional load (°), Mean RADIAL stress (MPa), Amplitute RADIAL stress (MPa), Mean AXIAL stress (MPa), Amplitute AXIAL stress (MPa)
Note on B18: Year set to 2015: the print year (vol. 38, issue 5), the convention of workbook 14. The online date is 2014-12-19. See PROVENANCE.md.
Note on D18: Copied from Ti6Al4V_andrea_(AXIAL).xlsx row 44 (commit 23e1dfe). Legacy Null written as 0 (inactive component / in-phase): Phase radial load (°), Phase torsional load (°), Mean RADIAL stress (MPa), Amplitute RADIAL stress (MPa), Mean AXIAL stress (MPa), Amplitute AXIAL stress (MPa)
Note on B19: Year set to 2015: the print year (vol. 38, issue 5), the convention of workbook 14. The online date is 2014-12-19. See PROVENANCE.md.
Note on D19: Copied from Ti6Al4V_andrea_(AXIAL).xlsx row 45 (commit 23e1dfe). Legacy Null written as 0 (inactive component / in-phase): Phase radial load (°), Phase torsional load (°), Mean RADIAL stress (MPa), Amplitute RADIAL stress (MPa), Mean AXIAL stress (MPa), Amplitute AXIAL stress (MPa)
Note on B20: Year set to 2015: the print year (vol. 38, issue 5), the convention of workbook 14. The online date is 2014-12-19. See PROVENANCE.md.
Note on D20: Copied from Ti6Al4V_andrea_(AXIAL).xlsx row 46 (commit 23e1dfe). Legacy Null written as 0 (inactive component / in-phase): Phase radial load (°), Phase torsional load (°), Mean RADIAL stress (MPa), Amplitute RADIAL stress (MPa), Mean AXIAL stress (MPa), Amplitute AXIAL stress (MPa)
Note on B21: Year set to 2015: the print year (vol. 38, issue 5), the convention of workbook 14. The online date is 2014-12-19. See PROVENANCE.md.
Note on D21: Copied from Ti6Al4V_andrea_(AXIAL).xlsx row 47 (commit 23e1dfe). Legacy Null written as 0 (inactive component / in-phase): Phase radial load (°), Phase torsional load (°), Mean RADIAL stress (MPa), Amplitute RADIAL stress (MPa), Mean AXIAL stress (MPa), Amplitute AXIAL stress (MPa)
Note on B22: Year set to 2015: the print year (vol. 38, issue 5), the convention of workbook 14. The online date is 2014-12-19. See PROVENANCE.md.
Note on D22: Copied from Ti6Al4V_andrea_(AXIAL).xlsx row 48 (commit 23e1dfe). Legacy Null written as 0 (inactive component / in-phase): Phase radial load (°), Phase torsional load (°), Mean RADIAL stress (MPa), Amplitute RADIAL stress (MPa), Mean AXIAL stress (MPa), Amplitute AXIAL stress (MPa)
Note on B23: Year set to 2015: the print year (vol. 38, issue 5), the convention of workbook 14. The online date is 2014-12-19. See PROVENANCE.md.
Note on D23: Copied from Ti6Al4V_andrea_(AXIAL).xlsx row 49 (commit 23e1dfe). Legacy Null written as 0 (inactive component / in-phase): Phase radial load (°), Phase torsional load (°), Mean RADIAL stress (MPa), Amplitute RADIAL stress (MPa), Mean AXIAL stress (MPa), Amplitute AXIAL stress (MPa)
Note on B24: Year set to 2015: the print year (vol. 38, issue 5), the convention of workbook 14. The online date is 2014-12-19. See PROVENANCE.md.
Note on D24: Copied from Ti6Al4V_andrea_(AXIAL).xlsx row 50 (commit 23e1dfe). Legacy Null written as 0 (inactive component / in-phase): Phase radial load (°), Phase torsional load (°), Mean RADIAL stress (MPa), Amplitute RADIAL stress (MPa), Mean AXIAL stress (MPa), Amplitute AXIAL stress (MPa)
Note on B25: Year set to 2015: the print year (vol. 38, issue 5), the convention of workbook 14. The online date is 2014-12-19. See PROVENANCE.md.
Note on D25: Copied from Ti6Al4V_andrea_(AXIAL).xlsx row 51 (commit 23e1dfe). Legacy Null written as 0 (inactive component / in-phase): Phase radial load (°), Phase torsional load (°), Mean RADIAL stress (MPa), Amplitute RADIAL stress (MPa), Mean AXIAL stress (MPa), Amplitute AXIAL stress (MPa)
Note on B26: Year set to 2015: the print year (vol. 38, issue 5), the convention of workbook 14. The online date is 2014-12-19. See PROVENANCE.md.
Note on D26: Copied from Ti6Al4V_andrea_(AXIAL).xlsx row 52 (commit 23e1dfe). Legacy Null written as 0 (inactive component / in-phase): Phase radial load (°), Phase torsional load (°), Mean RADIAL stress (MPa), Amplitute RADIAL stress (MPa), Mean AXIAL stress (MPa), Amplitute AXIAL stress (MPa)
Note on B27: Year set to 2015: the print year (vol. 38, issue 5), the convention of workbook 14. The online date is 2014-12-19. See PROVENANCE.md.
Note on D27: Copied from Ti6Al4V_andrea_(AXIAL).xlsx row 53 (commit 23e1dfe). Legacy Null written as 0 (inactive component / in-phase): Phase radial load (°), Phase torsional load (°), Mean RADIAL stress (MPa), Amplitute RADIAL stress (MPa), Mean AXIAL stress (MPa), Amplitute AXIAL stress (MPa)
Note on B28: Year set to 2015: the print year (vol. 38, issue 5), the convention of workbook 14. The online date is 2014-12-19. See PROVENANCE.md.
Note on D28: Copied from Ti6Al4V_andrea_(AXIAL).xlsx row 54 (commit 23e1dfe). Legacy Null written as 0 (inactive component / in-phase): Phase radial load (°), Phase torsional load (°), Mean RADIAL stress (MPa), Amplitute RADIAL stress (MPa), Mean AXIAL stress (MPa), Amplitute AXIAL stress (MPa)
Note on B29: Year set to 2015: the print year (vol. 38, issue 5), the convention of workbook 14. The online date is 2014-12-19. See PROVENANCE.md.
Note on D29: Copied from Ti6Al4V_andrea_(AXIAL).xlsx row 55 (commit 23e1dfe). Legacy Null written as 0 (inactive component / in-phase): Phase radial load (°), Phase torsional load (°), Mean RADIAL stress (MPa), Amplitute RADIAL stress (MPa), Mean AXIAL stress (MPa), Amplitute AXIAL stress (MPa)
Note on B30: Year set to 2015: the print year (vol. 38, issue 5), the convention of workbook 14. The online date is 2014-12-19. See PROVENANCE.md.
Note on D30: Copied from Ti6Al4V_andrea_(AXIAL).xlsx row 56 (commit 23e1dfe). Legacy Null written as 0 (inactive component / in-phase): Phase radial load (°), Phase torsional load (°), Mean RADIAL stress (MPa), Amplitute RADIAL stress (MPa), Mean AXIAL stress (MPa), Amplitute AXIAL stress (MPa)
Note on B31: Year set to 2015: the print year (vol. 38, issue 5), the convention of workbook 14. The online date is 2014-12-19. See PROVENANCE.md.
Note on D31: Copied from Ti6Al4V_andrea_(AXIAL).xlsx row 57 (commit 23e1dfe). Legacy Null written as 0 (inactive component / in-phase): Phase radial load (°), Phase torsional load (°), Mean RADIAL stress (MPa), Amplitute RADIAL stress (MPa), Mean AXIAL stress (MPa), Amplitute AXIAL stress (MPa)
Note on B32: Year set to 2015: the print year (vol. 38, issue 5), the convention of workbook 14. The online date is 2014-12-19. See PROVENANCE.md.
Note on D32: Copied from Ti6Al4V_andrea_(AXIAL).xlsx row 58 (commit 23e1dfe). Legacy Null written as 0 (inactive component / in-phase): Phase radial load (°), Phase torsional load (°), Mean RADIAL stress (MPa), Amplitute RADIAL stress (MPa), Mean AXIAL stress (MPa), Amplitute AXIAL stress (MPa)
Note on B33: Year set to 2015: the print year (vol. 38, issue 5), the convention of workbook 14. The online date is 2014-12-19. See PROVENANCE.md.
Note on D33: Copied from Ti6Al4V_andrea_(AXIAL).xlsx row 59 (commit 23e1dfe). Legacy Null written as 0 (inactive component / in-phase): Phase radial load (°), Phase torsional load (°), Mean RADIAL stress (MPa), Amplitute RADIAL stress (MPa), Mean AXIAL stress (MPa), Amplitute AXIAL stress (MPa)
Note on B34: Year set to 2015: the print year (vol. 38, issue 5), the convention of workbook 14. The online date is 2014-12-19. See PROVENANCE.md.
Note on D34: Copied from Ti6Al4V_andrea_(AXIAL).xlsx row 60 (commit 23e1dfe). Legacy Null written as 0 (inactive component / in-phase): Phase radial load (°), Phase torsional load (°), Mean RADIAL stress (MPa), Amplitute RADIAL stress (MPa), Mean AXIAL stress (MPa), Amplitute AXIAL stress (MPa)
Note on B35: Year set to 2015: the print year (vol. 38, issue 5), the convention of workbook 14. The online date is 2014-12-19. See PROVENANCE.md.
Note on D35: Copied from Ti6Al4V_andrea_(AXIAL).xlsx row 61 (commit 23e1dfe). Legacy Null written as 0 (inactive component / in-phase): Phase radial load (°), Phase torsional load (°), Mean RADIAL stress (MPa), Amplitute RADIAL stress (MPa), Mean AXIAL stress (MPa), Amplitute AXIAL stress (MPa)
Note on B36: Year set to 2015: the print year (vol. 38, issue 5), the convention of workbook 14. The online date is 2014-12-19. See PROVENANCE.md.
Note on D36: Copied from Ti6Al4V_andrea_(AXIAL).xlsx row 62 (commit 23e1dfe). Legacy Null written as 0 (inactive component / in-phase): Phase radial load (°), Phase torsional load (°), Mean RADIAL stress (MPa), Amplitute RADIAL stress (MPa), Mean AXIAL stress (MPa), Amplitute AXIAL stress (MPa)
Note on B37: Year set to 2015: the print year (vol. 38, issue 5), the convention of workbook 14. The online date is 2014-12-19. See PROVENANCE.md.
Note on D37: Copied from Ti6Al4V_andrea_(AXIAL).xlsx row 63 (commit 23e1dfe). Legacy Null written as 0 (inactive component / in-phase): Phase radial load (°), Phase torsional load (°), Mean RADIAL stress (MPa), Amplitute RADIAL stress (MPa), Mean AXIAL stress (MPa), Amplitute AXIAL stress (MPa)
Note on B38: Year set to 2015: the print year (vol. 38, issue 5), the convention of workbook 14. The online date is 2014-12-19. See PROVENANCE.md.
Note on D38: Copied from Ti6Al4V_andrea_(AXIAL).xlsx row 64 (commit 23e1dfe). Legacy Null written as 0 (inactive component / in-phase): Phase radial load (°), Phase torsional load (°), Mean RADIAL stress (MPa), Amplitute RADIAL stress (MPa), Mean AXIAL stress (MPa), Amplitute AXIAL stress (MPa)
Note on B39: Year set to 2015: the print year (vol. 38, issue 5), the convention of workbook 14. The online date is 2014-12-19. See PROVENANCE.md.
Note on D39: Copied from Ti6Al4V_andrea_(AXIAL).xlsx row 65 (commit 23e1dfe). Legacy Null written as 0 (inactive component / in-phase): Phase radial load (°), Phase torsional load (°), Mean RADIAL stress (MPa), Amplitute RADIAL stress (MPa), Mean AXIAL stress (MPa), Amplitute AXIAL stress (MPa)
Note on B40: Year set to 2015: the print year (vol. 38, issue 5), the convention of workbook 14. The online date is 2014-12-19. See PROVENANCE.md.
Note on D40: Copied from Ti6Al4V_andrea_(AXIAL).xlsx row 66 (commit 23e1dfe). Legacy Null written as 0 (inactive component / in-phase): Phase radial load (°), Phase torsional load (°), Mean RADIAL stress (MPa), Amplitute RADIAL stress (MPa), Mean AXIAL stress (MPa), Amplitute AXIAL stress (MPa)
Note on B41: Year set to 2015: the print year (vol. 38, issue 5), the convention of workbook 14. The online date is 2014-12-19. See PROVENANCE.md.
Note on D41: Copied from Ti6Al4V_andrea_(AXIAL).xlsx row 67 (commit 23e1dfe). Legacy Null written as 0 (inactive component / in-phase): Phase radial load (°), Phase torsional load (°), Mean RADIAL stress (MPa), Amplitute RADIAL stress (MPa), Mean AXIAL stress (MPa), Amplitute AXIAL stress (MPa)
Note on B42: Year set to 2015: the print year (vol. 38, issue 5), the convention of workbook 14. The online date is 2014-12-19. See PROVENANCE.md.
Note on D42: Copied from Ti6Al4V_andrea_(AXIAL).xlsx row 68 (commit 23e1dfe). Legacy Null written as 0 (inactive component / in-phase): Phase radial load (°), Phase torsional load (°), Mean RADIAL stress (MPa), Amplitute RADIAL stress (MPa), Mean AXIAL stress (MPa), Amplitute AXIAL stress (MPa)
Note on B43: Year set to 2015: the print year (vol. 38, issue 5), the convention of workbook 14. The online date is 2014-12-19. See PROVENANCE.md.
Note on D43: Copied from Ti6Al4V_andrea_(AXIAL).xlsx row 69 (commit 23e1dfe). Legacy Null written as 0 (inactive component / in-phase): Phase radial load (°), Phase torsional load (°), Mean RADIAL stress (MPa), Amplitute RADIAL stress (MPa), Mean AXIAL stress (MPa), Amplitute AXIAL stress (MPa)
Note on B44: Year set to 2015: the print year (vol. 38, issue 5), the convention of workbook 14. The online date is 2014-12-19. See PROVENANCE.md.
Note on D44: Copied from Ti6Al4V_andrea_(AXIAL).xlsx row 70 (commit 23e1dfe). Legacy Null written as 0 (inactive component / in-phase): Phase radial load (°), Phase torsional load (°), Mean RADIAL stress (MPa), Amplitute RADIAL stress (MPa), Mean AXIAL stress (MPa), Amplitute AXIAL stress (MPa)
Note on B45: Year set to 2015: the print year (vol. 38, issue 5), the convention of workbook 14. The online date is 2014-12-19. See PROVENANCE.md.
Note on D45: Copied from Ti6Al4V_andrea_(AXIAL).xlsx row 71 (commit 23e1dfe). Legacy Null written as 0 (inactive component / in-phase): Phase radial load (°), Phase torsional load (°), Mean RADIAL stress (MPa), Amplitute RADIAL stress (MPa), Mean AXIAL stress (MPa), Amplitute AXIAL stress (MPa)
Note on B46: Year set to 2015: the print year (vol. 38, issue 5), the convention of workbook 14. The online date is 2014-12-19. See PROVENANCE.md.
Note on D46: Copied from Ti6Al4V_andrea_(AXIAL).xlsx row 72 (commit 23e1dfe). Legacy Null written as 0 (inactive component / in-phase): Phase radial load (°), Phase torsional load (°), Mean RADIAL stress (MPa), Amplitute RADIAL stress (MPa), Mean AXIAL stress (MPa), Amplitute AXIAL stress (MPa)
Note on B47: Year set to 2015: the print year (vol. 38, issue 5), the convention of workbook 14. The online date is 2014-12-19. See PROVENANCE.md.
Note on D47: Copied from Ti6Al4V_andrea_(AXIAL).xlsx row 73 (commit 23e1dfe). Legacy Null written as 0 (inactive component / in-phase): Phase radial load (°), Phase torsional load (°), Mean RADIAL stress (MPa), Amplitute RADIAL stress (MPa), Mean AXIAL stress (MPa), Amplitute AXIAL stress (MPa)
Note on B48: Year set to 2015: the print year (vol. 38, issue 5), the convention of workbook 14. The online date is 2014-12-19. See PROVENANCE.md.
Note on D48: Copied from Ti6Al4V_andrea_(AXIAL).xlsx row 74 (commit 23e1dfe). Legacy Null written as 0 (inactive component / in-phase): Phase radial load (°), Phase torsional load (°), Mean RADIAL stress (MPa), Amplitute RADIAL stress (MPa), Mean AXIAL stress (MPa), Amplitute AXIAL stress (MPa)
Note on B49: Year set to 2015: the print year (vol. 38, issue 5), the convention of workbook 14. The online date is 2014-12-19. See PROVENANCE.md.
Note on D49: Copied from Ti6Al4V_andrea_(AXIAL).xlsx row 75 (commit 23e1dfe). Legacy Null written as 0 (inactive component / in-phase): Phase radial load (°), Phase torsional load (°), Mean RADIAL stress (MPa), Amplitute RADIAL stress (MPa), Mean AXIAL stress (MPa), Amplitute AXIAL stress (MPa)