## Summary
Article DOI / Reference | Authors | Article year | Material name | Young's modulus (MPa) | Poisson's ratio (-) | Tensile strength (MPa) | Yield strength (MPa) | Tensile fatigue limit (MPa) | Torsional fatigue limit (MPa) | Number of Cycles (cycles) | Stress ratio R | K | sigma_f (MPa) | b_fat (-) | epsilon_f (-) | c_fat (-)
10.1016/j.ijfatigue.2013.03.014 | Anes et al. | 2014 | 42CrMo4_Reis | 206000 | 0.3 | 1100 | 980 | Null | Null | Null | Null | Null | 1154 | -0.061 | 0.18 | -0.53
10.1111/ffe.12192 | Anes et al. | 2014 | 42CrMo4_Reis | 206000 | Null | 1100 | 980 | Null | Null | Null | Null | Null | Null | Null | Null | Null
Null
Average |  |  |  | 206000 | 0.3 | 1100 | 980 | Null | Null |  |  | Null | 1154 | -0.061 | 0.18 | -0.53
Standard deviation |  |  |  | 0 | 0 | 0 | 0 | Null | Null |  |  | Null | 0 | 0 | 0 | 0
LEGEND: | INPUT to be inserted by the user
OUTPUT automatically provided by the excel table
Data count
29
Note on D2: Anes/Reis batch of 42CrMo4 (L. Reis, PhD thesis, IST 2004), kept apart from the Santus/Benedetti 42CrMo4_QT (decision d055).
Note on F2: Anes et al., IJF 58 (2014) 102-113, Table 1 p. 2 (measured on the tested 42CrMo4)
Note on G2: Anes et al., IJF 58 (2014) 102-113, Table 1 p. 2 (measured on the tested 42CrMo4); previous workbook row: empty.
Note on H2: Anes et al., IJF 58 (2014) 102-113, Table 1 p. 2 (measured on the tested 42CrMo4); previous workbook row: empty.
Note on N2: Anes et al., IJF 58 (2014) 102-113, Table 1 p. 2 (measured on the tested 42CrMo4)
Note on A3: Values as in the previous 42CrMo4_QT.xlsx Summary row (23e1dfe); same batch as the IJF 58 row (both republish Reis 2004).

## Dataset
Authors | Article year | Article DOI / Reference | Specimen name | Number of cycles to failure | Run out (Yes/No) | Failure type (complete rupture/stiffness decrease) | Geometry picture | Geometry type (flat/cylindrical/hollow cylinder) | Notched | A (mm) | B (mm) | Hole diameter (mm) | Diameter (mm) | Area (mm^2) | flessional momento of inertia (mm^4) | torsional momento of inertia (mm^4) | Phase RADIAL load (°) | Phase AXIAL load (°) | Phase TORSIONAL load (°) | Freq RADIAL load [Hz] | Freq AXIAL load[Hz] | Freq TORSIONAL load [Hz] | Load ratio (RADIAL) | Load ratio (AXIAL) | Load ratio (TORSIONAL) | Mean RADIAL stress (MPa) | Amplitute RADIAL stress (MPa) | Mean AXIAL stress (MPa) | Amplitute AXIAL stress (MPa) | derived from (AXIAL/BENDING) load | Mean SHEAR stress (MPa) | Amplitute SHEAR stress (MPa) | Mean internal PRESSURE (MPa) | Amplitute internal PRESSURE (MPa) | Mean AXIAL load (N) | Amplitute AXIAL load (N) | Mean BENDING moment (Nmm) | Amplitude BENDING moment (Nmm) | Mean TORQUE (Nmm) | Amplitude TORQUE (Nmm) | Lambda (tauA/sigmaA) | Amplitude von Mises (MPa)
Anes et al. | 2014 | 10.1111/ffe.12192 | Plain_multiaxial_1 | 1000000 | Yes | complete rupture | Null | cylindrical | No | Null | Null | 0 | 6.3 | 31.17245 | 77.32717 | 154.6543 | 0 | 0 | 0 | Null | Null | Null | Null | -1 | -1 | 0 | 0 | 0 | 425 | AXIAL | 0 | 245.4 | 0 | 0 | 0 | 13248.29 | Null | Null | 0 | 12048.31 | 0.5774118 | 601.0728
Anes et al. | 2014 | 10.1111/ffe.12192 | Plain_multiaxial_2 | 564088 | No | complete rupture | Null | cylindrical | No | Null | Null | 0 | 6.3 | 31.17245 | 77.32717 | 154.6543 | 0 | 0 | 0 | Null | Null | Null | Null | -1 | -1 | 0 | 0 | 0 | 435 | AXIAL | 0 | 251.1 | 0 | 0 | 0 | 13560.02 | Null | Null | 0 | 12328.16 | 0.5772414 | 615.1249
Anes et al. | 2014 | 10.1111/ffe.12192 | Plain_multiaxial_3 | 311401 | No | complete rupture | Null | cylindrical | No | Null | Null | 0 | 6.3 | 31.17245 | 77.32717 | 154.6543 | 0 | 0 | 0 | Null | Null | Null | Null | -1 | -1 | 0 | 0 | 0 | 440 | AXIAL | 0 | 254 | 0 | 0 | 0 | 13715.88 | Null | Null | 0 | 12470.54 | 0.5772727 | 622.2122
Anes et al. | 2014 | 10.1111/ffe.12192 | Plain_multiaxial_4 | 239600 | No | complete rupture | Null | cylindrical | No | Null | Null | 0 | 6.3 | 31.17245 | 77.32717 | 154.6543 | 0 | 0 | 0 | Null | Null | Null | Null | -1 | -1 | 0 | 0 | 0 | 445 | AXIAL | 0 | 256.9 | 0 | 0 | 0 | 13871.74 | Null | Null | 0 | 12612.92 | 0.5773034 | 629.2995
Anes et al. | 2014 | 10.1111/ffe.12192 | Plain_multiaxial_5 | 109087 | No | complete rupture | Null | cylindrical | No | Null | Null | 0 | 6.3 | 31.17245 | 77.32717 | 154.6543 | 0 | 0 | 0 | Null | Null | Null | Null | -1 | -1 | 0 | 0 | 0 | 465 | AXIAL | 0 | 268.5 | 0 | 0 | 0 | 14495.19 | Null | Null | 0 | 13182.44 | 0.5774194 | 657.6487
Anes et al. | 2014 | 10.1111/ffe.12192 | Plain_multiaxial_6 | 97366 | No | complete rupture | Null | cylindrical | No | Null | Null | 0 | 6.3 | 31.17245 | 77.32717 | 154.6543 | 0 | 0 | 0 | Null | Null | Null | Null | -1 | -1 | 0 | 0 | 0 | 470 | AXIAL | 0 | 271.4 | 0 | 0 | 0 | 14651.05 | Null | Null | 0 | 13324.82 | 0.5774468 | 664.7359
Anes et al. | 2014 | 10.1111/ffe.12192 | Plain_multiaxial_7 | 48740 | No | complete rupture | Null | cylindrical | No | Null | Null | 0 | 6.3 | 31.17245 | 77.32717 | 154.6543 | 0 | 0 | 0 | Null | Null | Null | Null | -1 | -1 | 0 | 0 | 0 | 495 | AXIAL | 0 | 285.8 | 0 | 0 | 0 | 15430.36 | Null | Null | 0 | 14031.81 | 0.5773737 | 700.0499
Anes et al. | 2014 | 10.1111/ffe.12192 | Plain_multiaxial_8 | 27204 | No | complete rupture | Null | cylindrical | No | Null | Null | 0 | 6.3 | 31.17245 | 77.32717 | 154.6543 | 0 | 0 | 0 | Null | Null | Null | Null | -1 | -1 | 0 | 0 | 0 | 520 | AXIAL | 0 | 300.2 | 0 | 0 | 0 | 16209.68 | Null | Null | 0 | 14738.8 | 0.5773077 | 735.3639
Anes et al. | 2014 | 10.1111/ffe.12192 | Plain_multiaxial_9 | 4114 | No | complete rupture | Null | cylindrical | No | Null | Null | 0 | 6.3 | 31.17245 | 77.32717 | 154.6543 | 0 | 0 | 0 | Null | Null | Null | Null | -1 | -1 | 0 | 0 | 0 | 610 | AXIAL | 0 | 352.2 | 0 | 0 | 0 | 19015.2 | Null | Null | 0 | 17291.83 | 0.577377 | 862.6903
Anes et al. | 2014 | 10.1111/ffe.12192 | Plain_multiaxial_10 | 1000000 | Yes | complete rupture | Null | cylindrical | No | Null | Null | 0 | 6.3 | 31.17245 | 77.32717 | 154.6543 | 0 | 0 | 90 | Null | Null | Null | Null | -1 | -1 | 0 | 0 | 0 | 450 | AXIAL | 0 | 259.8 | 0 | 0 | 0 | 14027.6 | Null | Null | 0 | 12755.3 | 0.5773333 | 636.3868
Anes et al. | 2014 | 10.1111/ffe.12192 | Plain_multiaxial_11 | 618128 | No | complete rupture | Null | cylindrical | No | Null | Null | 0 | 6.3 | 31.17245 | 77.32717 | 154.6543 | 0 | 0 | 90 | Null | Null | Null | Null | -1 | -1 | 0 | 0 | 0 | 465 | AXIAL | 0 | 268.5 | 0 | 0 | 0 | 14495.19 | Null | Null | 0 | 13182.44 | 0.5774194 | 657.6487
Anes et al. | 2014 | 10.1111/ffe.12192 | Plain_multiaxial_12 | 316712 | No | complete rupture | Null | cylindrical | No | Null | Null | 0 | 6.3 | 31.17245 | 77.32717 | 154.6543 | 0 | 0 | 90 | Null | Null | Null | Null | -1 | -1 | 0 | 0 | 0 | 475 | AXIAL | 0 | 274.2 | 0 | 0 | 0 | 14806.92 | Null | Null | 0 | 13462.29 | 0.5772632 | 671.7008
Anes et al. | 2014 | 10.1111/ffe.12192 | Plain_multiaxial_13 | 197548 | No | complete rupture | Null | cylindrical | No | Null | Null | 0 | 6.3 | 31.17245 | 77.32717 | 154.6543 | 0 | 0 | 90 | Null | Null | Null | Null | -1 | -1 | 0 | 0 | 0 | 485 | AXIAL | 0 | 280 | 0 | 0 | 0 | 15118.64 | Null | Null | 0 | 13747.05 | 0.5773196 | 685.8754
Anes et al. | 2014 | 10.1111/ffe.12192 | Plain_multiaxial_14 | 107374 | No | complete rupture | Null | cylindrical | No | Null | Null | 0 | 6.3 | 31.17245 | 77.32717 | 154.6543 | 0 | 0 | 90 | Null | Null | Null | Null | -1 | -1 | 0 | 0 | 0 | 490 | AXIAL | 0 | 282.9 | 0 | 0 | 0 | 15274.5 | Null | Null | 0 | 13889.43 | 0.5773469 | 692.9626
Anes et al. | 2014 | 10.1111/ffe.12192 | Plain_multiaxial_15 | 97548 | No | complete rupture | Null | cylindrical | No | Null | Null | 0 | 6.3 | 31.17245 | 77.32717 | 154.6543 | 0 | 0 | 90 | Null | Null | Null | Null | -1 | -1 | 0 | 0 | 0 | 495 | AXIAL | 0 | 285.8 | 0 | 0 | 0 | 15430.36 | Null | Null | 0 | 14031.81 | 0.5773737 | 700.0499
Anes et al. | 2014 | 10.1111/ffe.12192 | Plain_multiaxial_16 | 56411 | No | complete rupture | Null | cylindrical | No | Null | Null | 0 | 6.3 | 31.17245 | 77.32717 | 154.6543 | 0 | 0 | 90 | Null | Null | Null | Null | -1 | -1 | 0 | 0 | 0 | 510 | AXIAL | 0 | 294.4 | 0 | 0 | 0 | 15897.95 | Null | Null | 0 | 14454.04 | 0.5772549 | 721.1894
Anes et al. | 2014 | 10.1016/j.ijfatigue.2013.03.014 | Plain_multiaxial_17 | 6040 | No | complete rupture | Null | cylindrical | No | Null | Null | 0 | 7.5 | 44.17865 | 155.3156 | 310.6311 | 0 | 0 | 0 | Null | Null | Null | Null | -1 | Null | 0 | 0 | 0 | 700 | AXIAL | 0 | 0 | 0 | 0 | 0 | 30925.05 | Null | Null | 0 | 0 | 0 | 700
Anes et al. | 2014 | 10.1016/j.ijfatigue.2013.03.014 | Plain_multiaxial_18 | 19951 | No | complete rupture | Null | cylindrical | No | Null | Null | 0 | 7.5 | 44.17865 | 155.3156 | 310.6311 | 0 | 0 | 0 | Null | Null | Null | Null | -1 | Null | 0 | 0 | 0 | 600 | AXIAL | 0 | 0 | 0 | 0 | 0 | 26507.19 | Null | Null | 0 | 0 | 0 | 600
Anes et al. | 2014 | 10.1016/j.ijfatigue.2013.03.014 | Plain_multiaxial_19 | 53752 | No | complete rupture | Null | cylindrical | No | Null | Null | 0 | 7.5 | 44.17865 | 155.3156 | 310.6311 | 0 | 0 | 0 | Null | Null | Null | Null | -1 | Null | 0 | 0 | 0 | 560 | AXIAL | 0 | 0 | 0 | 0 | 0 | 24740.04 | Null | Null | 0 | 0 | 0 | 560
Anes et al. | 2014 | 10.1016/j.ijfatigue.2013.03.014 | Plain_multiaxial_20 | 56929 | No | complete rupture | Null | cylindrical | No | Null | Null | 0 | 7.5 | 44.17865 | 155.3156 | 310.6311 | 0 | 0 | 0 | Null | Null | Null | Null | -1 | Null | 0 | 0 | 0 | 550 | AXIAL | 0 | 0 | 0 | 0 | 0 | 24298.26 | Null | Null | 0 | 0 | 0 | 550
Anes et al. | 2014 | 10.1016/j.ijfatigue.2013.03.014 | Plain_multiaxial_21 | 247953 | No | complete rupture | Null | cylindrical | No | Null | Null | 0 | 7.5 | 44.17865 | 155.3156 | 310.6311 | 0 | 0 | 0 | Null | Null | Null | Null | -1 | Null | 0 | 0 | 0 | 495 | AXIAL | 0 | 0 | 0 | 0 | 0 | 21868.43 | Null | Null | 0 | 0 | 0 | 495
Anes et al. | 2014 | 10.1016/j.ijfatigue.2013.03.014 | Plain_multiaxial_22 | 269178 | No | complete rupture | Null | cylindrical | No | Null | Null | 0 | 7.5 | 44.17865 | 155.3156 | 310.6311 | 0 | 0 | 0 | Null | Null | Null | Null | -1 | Null | 0 | 0 | 0 | 485 | AXIAL | 0 | 0 | 0 | 0 | 0 | 21426.64 | Null | Null | 0 | 0 | 0 | 485
Anes et al. | 2014 | 10.1016/j.ijfatigue.2013.03.014 | Plain_multiaxial_23 | 1000000 | Yes | complete rupture | Null | cylindrical | No | Null | Null | 0 | 7.5 | 44.17865 | 155.3156 | 310.6311 | 0 | 0 | 0 | Null | Null | Null | Null | -1 | Null | 0 | 0 | 0 | 480 | AXIAL | 0 | 0 | 0 | 0 | 0 | 21205.75 | Null | Null | 0 | 0 | 0 | 480
Anes et al. | 2014 | 10.1016/j.ijfatigue.2013.03.014 | Plain_multiaxial_24 | 2088 | No | complete rupture | Null | cylindrical | No | Null | Null | 0 | 7.5 | 44.17865 | 155.3156 | 310.6311 | 0 | 0 | 0 | Null | Null | Null | Null | Null | -1 | 0 | 0 | 0 | 0 | AXIAL | 0 | 546 | 0 | 0 | 0 | 0 | Null | Null | 0 | 45227.89 | Null | 945.6997
Anes et al. | 2014 | 10.1016/j.ijfatigue.2013.03.014 | Plain_multiaxial_25 | 11302 | No | complete rupture | Null | cylindrical | No | Null | Null | 0 | 7.5 | 44.17865 | 155.3156 | 310.6311 | 0 | 0 | 0 | Null | Null | Null | Null | Null | -1 | 0 | 0 | 0 | 0 | AXIAL | 0 | 484 | 0 | 0 | 0 | 0 | Null | Null | 0 | 40092.12 | Null | 838.3126
Anes et al. | 2014 | 10.1016/j.ijfatigue.2013.03.014 | Plain_multiaxial_26 | 70610 | No | complete rupture | Null | cylindrical | No | Null | Null | 0 | 7.5 | 44.17865 | 155.3156 | 310.6311 | 0 | 0 | 0 | Null | Null | Null | Null | Null | -1 | 0 | 0 | 0 | 0 | AXIAL | 0 | 440 | 0 | 0 | 0 | 0 | Null | Null | 0 | 36447.38 | Null | 762.1024
Anes et al. | 2014 | 10.1016/j.ijfatigue.2013.03.014 | Plain_multiaxial_27 | 159854 | No | complete rupture | Null | cylindrical | No | Null | Null | 0 | 7.5 | 44.17865 | 155.3156 | 310.6311 | 0 | 0 | 0 | Null | Null | Null | Null | Null | -1 | 0 | 0 | 0 | 0 | AXIAL | 0 | 402 | 0 | 0 | 0 | 0 | Null | Null | 0 | 33299.65 | Null | 696.2844
Anes et al. | 2014 | 10.1016/j.ijfatigue.2013.03.014 | Plain_multiaxial_28 | 315668 | No | complete rupture | Null | cylindrical | No | Null | Null | 0 | 7.5 | 44.17865 | 155.3156 | 310.6311 | 0 | 0 | 0 | Null | Null | Null | Null | Null | -1 | 0 | 0 | 0 | 0 | AXIAL | 0 | 395 | 0 | 0 | 0 | 0 | Null | Null | 0 | 32719.81 | Null | 684.1601
Anes et al. | 2014 | 10.1016/j.ijfatigue.2013.03.014 | Plain_multiaxial_29 | 1000000 | Yes | complete rupture | Null | cylindrical | No | Null | Null | 0 | 7.5 | 44.17865 | 155.3156 | 310.6311 | 0 | 0 | 0 | Null | Null | Null | Null | Null | -1 | 0 | 0 | 0 | 0 | AXIAL | 0 | 391 | 0 | 0 | 0 | 0 | Null | Null | 0 | 32388.47 | Null | 677.2319
Note on K1: Simula: long side
Note on L1: Simula: short side
Note on O1: Net or gross area depending on what the author used to evaluate the nominal stresses
Note on P1: Simula: if Flat with neutral-axis bending // along the long sideo
Note on AB1: Simula: It is hypothesized that the radial stress (second axial stress) can be generated solely by internal pressure
Note on D2: Copied from 42CrMo4_QT.xlsx row 95 (commit 23e1dfe). Legacy Null written as 0 (inactive component / in-phase): Phase radial load (°), Mean RADIAL stress (MPa), Amplitute RADIAL stress (MPa)
Note on D3: Copied from 42CrMo4_QT.xlsx row 96 (commit 23e1dfe). Legacy Null written as 0 (inactive component / in-phase): Phase radial load (°), Mean RADIAL stress (MPa), Amplitute RADIAL stress (MPa)
Note on D4: Copied from 42CrMo4_QT.xlsx row 97 (commit 23e1dfe). Legacy Null written as 0 (inactive component / in-phase): Phase radial load (°), Mean RADIAL stress (MPa), Amplitute RADIAL stress (MPa)
Note on D5: Copied from 42CrMo4_QT.xlsx row 98 (commit 23e1dfe). Legacy Null written as 0 (inactive component / in-phase): Phase radial load (°), Mean RADIAL stress (MPa), Amplitute RADIAL stress (MPa)
Note on D6: Copied from 42CrMo4_QT.xlsx row 99 (commit 23e1dfe). Legacy Null written as 0 (inactive component / in-phase): Phase radial load (°), Mean RADIAL stress (MPa), Amplitute RADIAL stress (MPa)
Note on D7: Copied from 42CrMo4_QT.xlsx row 100 (commit 23e1dfe). Legacy Null written as 0 (inactive component / in-phase): Phase radial load (°), Mean RADIAL stress (MPa), Amplitute RADIAL stress (MPa)
Note on D8: Copied from 42CrMo4_QT.xlsx row 101 (commit 23e1dfe). Legacy Null written as 0 (inactive component / in-phase): Phase radial load (°), Mean RADIAL stress (MPa), Amplitute RADIAL stress (MPa)
Note on D9: Copied from 42CrMo4_QT.xlsx row 102 (commit 23e1dfe). Legacy Null written as 0 (inactive component / in-phase): Phase radial load (°), Mean RADIAL stress (MPa), Amplitute RADIAL stress (MPa)
Note on D10: Copied from 42CrMo4_QT.xlsx row 103 (commit 23e1dfe). Legacy Null written as 0 (inactive component / in-phase): Phase radial load (°), Mean RADIAL stress (MPa), Amplitute RADIAL stress (MPa)
Note on D11: Copied from 42CrMo4_QT.xlsx row 104 (commit 23e1dfe). Legacy Null written as 0 (inactive component / in-phase): Phase radial load (°), Mean RADIAL stress (MPa), Amplitute RADIAL stress (MPa)
Note on D12: Copied from 42CrMo4_QT.xlsx row 105 (commit 23e1dfe). Legacy Null written as 0 (inactive component / in-phase): Phase radial load (°), Mean RADIAL stress (MPa), Amplitute RADIAL stress (MPa)
Note on D13: Copied from 42CrMo4_QT.xlsx row 106 (commit 23e1dfe). Legacy Null written as 0 (inactive component / in-phase): Phase radial load (°), Mean RADIAL stress (MPa), Amplitute RADIAL stress (MPa)
Note on D14: Copied from 42CrMo4_QT.xlsx row 107 (commit 23e1dfe). Legacy Null written as 0 (inactive component / in-phase): Phase radial load (°), Mean RADIAL stress (MPa), Amplitute RADIAL stress (MPa)
Note on D15: Copied from 42CrMo4_QT.xlsx row 108 (commit 23e1dfe). Legacy Null written as 0 (inactive component / in-phase): Phase radial load (°), Mean RADIAL stress (MPa), Amplitute RADIAL stress (MPa)
Note on D16: Copied from 42CrMo4_QT.xlsx row 109 (commit 23e1dfe). Legacy Null written as 0 (inactive component / in-phase): Phase radial load (°), Mean RADIAL stress (MPa), Amplitute RADIAL stress (MPa)
Note on D17: Copied from 42CrMo4_QT.xlsx row 110 (commit 23e1dfe). Legacy Null written as 0 (inactive component / in-phase): Phase radial load (°), Mean RADIAL stress (MPa), Amplitute RADIAL stress (MPa)
Note on B18: Year corrected 2013 -> 2014 to match the Summary sheet (2014) for this DOI. See PROVENANCE.md.
Note on D18: Copied from 42CrMo4_QT.xlsx row 111 (commit 23e1dfe). Legacy Null written as 0 (inactive component / in-phase): Phase radial load (°), Phase torsional load (°), Mean RADIAL stress (MPa), Amplitute RADIAL stress (MPa), Mean SHEAR stress (MPa), Amplitute SHEAR stress (MPa)
Note on B19: Year corrected 2013 -> 2014 to match the Summary sheet (2014) for this DOI. See PROVENANCE.md.
Note on D19: Copied from 42CrMo4_QT.xlsx row 112 (commit 23e1dfe). Legacy Null written as 0 (inactive component / in-phase): Phase radial load (°), Phase torsional load (°), Mean RADIAL stress (MPa), Amplitute RADIAL stress (MPa), Mean SHEAR stress (MPa), Amplitute SHEAR stress (MPa)
Note on B20: Year corrected 2013 -> 2014 to match the Summary sheet (2014) for this DOI. See PROVENANCE.md.
Note on D20: Copied from 42CrMo4_QT.xlsx row 113 (commit 23e1dfe). Legacy Null written as 0 (inactive component / in-phase): Phase radial load (°), Phase torsional load (°), Mean RADIAL stress (MPa), Amplitute RADIAL stress (MPa), Mean SHEAR stress (MPa), Amplitute SHEAR stress (MPa)
Note on B21: Year corrected 2013 -> 2014 to match the Summary sheet (2014) for this DOI. See PROVENANCE.md.
Note on D21: Copied from 42CrMo4_QT.xlsx row 114 (commit 23e1dfe). Legacy Null written as 0 (inactive component / in-phase): Phase radial load (°), Phase torsional load (°), Mean RADIAL stress (MPa), Amplitute RADIAL stress (MPa), Mean SHEAR stress (MPa), Amplitute SHEAR stress (MPa)
Note on B22: Year corrected 2013 -> 2014 to match the Summary sheet (2014) for this DOI. See PROVENANCE.md.
Note on D22: Copied from 42CrMo4_QT.xlsx row 115 (commit 23e1dfe). Legacy Null written as 0 (inactive component / in-phase): Phase radial load (°), Phase torsional load (°), Mean RADIAL stress (MPa), Amplitute RADIAL stress (MPa), Mean SHEAR stress (MPa), Amplitute SHEAR stress (MPa)
Note on B23: Year corrected 2013 -> 2014 to match the Summary sheet (2014) for this DOI. See PROVENANCE.md.
Note on D23: Copied from 42CrMo4_QT.xlsx row 116 (commit 23e1dfe). Legacy Null written as 0 (inactive component / in-phase): Phase radial load (°), Phase torsional load (°), Mean RADIAL stress (MPa), Amplitute RADIAL stress (MPa), Mean SHEAR stress (MPa), Amplitute SHEAR stress (MPa)
Note on B24: Year corrected 2013 -> 2014 to match the Summary sheet (2014) for this DOI. See PROVENANCE.md.
Note on D24: Copied from 42CrMo4_QT.xlsx row 117 (commit 23e1dfe). Legacy Null written as 0 (inactive component / in-phase): Phase radial load (°), Phase torsional load (°), Mean RADIAL stress (MPa), Amplitute RADIAL stress (MPa), Mean SHEAR stress (MPa), Amplitute SHEAR stress (MPa)
Note on B25: Year corrected 2013 -> 2014 to match the Summary sheet (2014) for this DOI. See PROVENANCE.md.
Note on D25: Copied from 42CrMo4_QT.xlsx row 118 (commit 23e1dfe). Legacy Null written as 0 (inactive component / in-phase): Phase radial load (°), Phase torsional load (°), Mean RADIAL stress (MPa), Amplitute RADIAL stress (MPa), Mean AXIAL stress (MPa), Amplitute AXIAL stress (MPa)
Note on B26: Year corrected 2013 -> 2014 to match the Summary sheet (2014) for this DOI. See PROVENANCE.md.
Note on D26: Copied from 42CrMo4_QT.xlsx row 119 (commit 23e1dfe). Legacy Null written as 0 (inactive component / in-phase): Phase radial load (°), Phase torsional load (°), Mean RADIAL stress (MPa), Amplitute RADIAL stress (MPa), Mean AXIAL stress (MPa), Amplitute AXIAL stress (MPa)
Note on B27: Year corrected 2013 -> 2014 to match the Summary sheet (2014) for this DOI. See PROVENANCE.md.
Note on D27: Copied from 42CrMo4_QT.xlsx row 120 (commit 23e1dfe). Legacy Null written as 0 (inactive component / in-phase): Phase radial load (°), Phase torsional load (°), Mean RADIAL stress (MPa), Amplitute RADIAL stress (MPa), Mean AXIAL stress (MPa), Amplitute AXIAL stress (MPa)
Note on B28: Year corrected 2013 -> 2014 to match the Summary sheet (2014) for this DOI. See PROVENANCE.md.
Note on D28: Copied from 42CrMo4_QT.xlsx row 121 (commit 23e1dfe). Legacy Null written as 0 (inactive component / in-phase): Phase radial load (°), Phase torsional load (°), Mean RADIAL stress (MPa), Amplitute RADIAL stress (MPa), Mean AXIAL stress (MPa), Amplitute AXIAL stress (MPa)
Note on B29: Year corrected 2013 -> 2014 to match the Summary sheet (2014) for this DOI. See PROVENANCE.md.
Note on D29: Copied from 42CrMo4_QT.xlsx row 122 (commit 23e1dfe). Legacy Null written as 0 (inactive component / in-phase): Phase radial load (°), Phase torsional load (°), Mean RADIAL stress (MPa), Amplitute RADIAL stress (MPa), Mean AXIAL stress (MPa), Amplitute AXIAL stress (MPa)
Note on B30: Year corrected 2013 -> 2014 to match the Summary sheet (2014) for this DOI. See PROVENANCE.md.
Note on D30: Copied from 42CrMo4_QT.xlsx row 123 (commit 23e1dfe). Legacy Null written as 0 (inactive component / in-phase): Phase radial load (°), Phase torsional load (°), Mean RADIAL stress (MPa), Amplitute RADIAL stress (MPa), Mean AXIAL stress (MPa), Amplitute AXIAL stress (MPa)