## Summary
Article DOI | Authors | Article year | Material name | Young's modulus (MPa) | Poisson's ratio (-) | Tensile strength (MPa) | Yield strength (MPa) | Tensile fatigue limit* (MPa) | Torsional fatigue limit* (MPa) | K
10.1016/j.ijfatigue.2017.12.013 | Janssens | 2018 | AISI 316L | 174000 | 0.27 | 585 | 265 | 241 | 144 | 1.673611
Average |  |  |  | 174000 | 0.27 | 585 | 265 | 241 | 144 | 1.673611
Standard deviation |  |  |  | 200 | 0 | 5 | 5 | 0 | 0 | 0
LEGEND: | INPUT to be inserted by the user
OUTPUT automatically provided by the excel table
Data count
86
Note on I1: * Stress amplitude at 2E6 cycles at R=-1
Note on J1: * Shear stress amplitude at 2E6 cycles at R=-1

## Dataset
Authors | Article year | Article DOI | Specimen name | Number of cycles to failure | Run out (Yes/No) | Failure type (complete rupture/stiffness decrease) | Geometry picture | Geometry type (flat/cylindrical) | Notched | Diameter (mm) | Area (mm^2) | Polar momento of inertia (mm^4) | Phase radial load (°) | Phase torsional load (°) | Load ratio (RADIAL) | Load ratio (AXIAL) | Load ratio (TORSIONAL) | Mean RADIAL stress (MPa) | Amplitute RADIAL stress (MPa) | Mean AXIAL stress (MPa) | Amplitute AXIAL stress (MPa) | Mean SHEAR stress (MPa) | Amplitute SHEAR stress (MPa) | Mean internal pressure (MPa) | Amplitute internal pressure (MPa) | Maximum internal pressure (MPa) | Mean AXIAL force (N) | Amplitude AXIAL force (N) | Maximum AXIAL force (N) | Mean TORQUE (Nmm) | Amplitude TORQUE (Nmm) | Maximum TORQUE (Nmm) | Amplitude von Mises (MPa) | Lambda (tauA/sigmaA)
Janssens | 2018 | 10.1016/j.ijfatigue.2017.12.013 | Uniaxial_1 | 11000000 | Yes | stiffness decrease | #VALUE! | tubular | No | 11 | 31.41593 | 793.2521 | Null | Null | Null | -1 | Null | Null | Null | 0 | 230 | Null | Null | Null | Null | Null | 0 | 7225.663 | 7225.663 | Null | Null | Null | 230 | Null
Janssens | 2018 | 10.1016/j.ijfatigue.2017.12.013 | Uniaxial_2 | 2474000 | No | stiffness decrease | #VALUE! | tubular | No | 11 | 31.41593 | 793.2521 | Null | Null | Null | -1 | Null | Null | Null | 0 | 235 | Null | Null | Null | Null | Null | 0 | 7382.743 | 7382.743 | Null | Null | Null | 235 | Null
Janssens | 2018 | 10.1016/j.ijfatigue.2017.12.013 | Uniaxial_3 | 206000 | No | stiffness decrease | #VALUE! | tubular | No | 11 | 31.41593 | 793.2521 | Null | Null | Null | -1 | Null | Null | Null | 0 | 235 | Null | Null | Null | Null | Null | 0 | 7382.743 | 7382.743 | Null | Null | Null | 235 | Null
Janssens | 2018 | 10.1016/j.ijfatigue.2017.12.013 | Uniaxial_4 | 11000000 | Yes | stiffness decrease | #VALUE! | tubular | No | 11 | 31.41593 | 793.2521 | Null | Null | Null | -1 | Null | Null | Null | 0 | 235 | Null | Null | Null | Null | Null | 0 | 7382.743 | 7382.743 | Null | Null | Null | 235 | Null
Janssens | 2018 | 10.1016/j.ijfatigue.2017.12.013 | Uniaxial_5 | 116000 | No | stiffness decrease | #VALUE! | tubular | No | 11 | 31.41593 | 793.2521 | Null | Null | Null | -1 | Null | Null | Null | 0 | 240 | Null | Null | Null | Null | Null | 0 | 7539.822 | 7539.822 | Null | Null | Null | 240 | Null
Janssens | 2018 | 10.1016/j.ijfatigue.2017.12.013 | Uniaxial_6 | 158000 | No | stiffness decrease | #VALUE! | tubular | No | 11 | 31.41593 | 793.2521 | Null | Null | Null | -1 | Null | Null | Null | 0 | 240 | Null | Null | Null | Null | Null | 0 | 7539.822 | 7539.822 | Null | Null | Null | 240 | Null
Janssens | 2018 | 10.1016/j.ijfatigue.2017.12.013 | Uniaxial_7 | 11000000 | Yes | stiffness decrease | #VALUE! | tubular | No | 11 | 31.41593 | 793.2521 | Null | Null | Null | -1 | Null | Null | Null | 0 | 240 | Null | Null | Null | Null | Null | 0 | 7539.822 | 7539.822 | Null | Null | Null | 240 | Null
Janssens | 2018 | 10.1016/j.ijfatigue.2017.12.013 | Uniaxial_8 | 638000 | No | stiffness decrease | #VALUE! | tubular | No | 11 | 31.41593 | 793.2521 | Null | Null | Null | -1 | Null | Null | Null | 0 | 245 | Null | Null | Null | Null | Null | 0 | 7696.902 | 7696.902 | Null | Null | Null | 245 | Null
Janssens | 2018 | 10.1016/j.ijfatigue.2017.12.013 | Uniaxial_9 | 509000 | No | stiffness decrease | #VALUE! | tubular | No | 11 | 31.41593 | 793.2521 | Null | Null | Null | -1 | Null | Null | Null | 0 | 250 | Null | Null | Null | Null | Null | 0 | 7853.982 | 7853.982 | Null | Null | Null | 250 | Null
Janssens | 2018 | 10.1016/j.ijfatigue.2017.12.013 | Torsional_1 | 11000000 | Yes | stiffness decrease | #VALUE! | tubular | No | 11 | 31.41593 | 793.2521 | Null | Null | Null | Null | -1 | Null | Null | Null | Null | 0 | 139 | Null | Null | Null | Null | Null | Null | 0 | 40095.29 | 40095.29 | 240.7551 | Null
Janssens | 2018 | 10.1016/j.ijfatigue.2017.12.013 | Torsional_2 | 11000000 | Yes | stiffness decrease | #VALUE! | tubular | No | 11 | 31.41593 | 793.2521 | Null | Null | Null | Null | -1 | Null | Null | Null | Null | 0 | 144 | Null | Null | Null | Null | Null | Null | 0 | 41537.57 | 41537.57 | 249.4153 | Null
Janssens | 2018 | 10.1016/j.ijfatigue.2017.12.013 | Torsional_3 | 445000 | No | stiffness decrease | #VALUE! | tubular | No | 11 | 31.41593 | 793.2521 | Null | Null | Null | Null | -1 | Null | Null | Null | Null | 0 | 144 | Null | Null | Null | Null | Null | Null | 0 | 41537.57 | 41537.57 | 249.4153 | Null
Janssens | 2018 | 10.1016/j.ijfatigue.2017.12.013 | Torsional_4 | 2165000 | No | stiffness decrease | #VALUE! | tubular | No | 11 | 31.41593 | 793.2521 | Null | Null | Null | Null | -1 | Null | Null | Null | Null | 0 | 144 | Null | Null | Null | Null | Null | Null | 0 | 41537.57 | 41537.57 | 249.4153 | Null
Janssens | 2018 | 10.1016/j.ijfatigue.2017.12.013 | Torsional_5 | 849000 | No | stiffness decrease | #VALUE! | tubular | No | 11 | 31.41593 | 793.2521 | Null | Null | Null | Null | -1 | Null | Null | Null | Null | 0 | 147 | Null | Null | Null | Null | Null | Null | 0 | 42402.93 | 42402.93 | 254.6115 | Null
Janssens | 2018 | 10.1016/j.ijfatigue.2017.12.013 | Torsional_6 | 474000 | No | stiffness decrease | #VALUE! | tubular | No | 11 | 31.41593 | 793.2521 | Null | Null | Null | Null | -1 | Null | Null | Null | Null | 0 | 150 | Null | Null | Null | Null | Null | Null | 0 | 43268.3 | 43268.3 | 259.8076 | Null
Janssens | 2018 | 10.1016/j.ijfatigue.2017.12.013 | Torsional_7 | 198000 | No | stiffness decrease | #VALUE! | tubular | No | 11 | 31.41593 | 793.2521 | Null | Null | Null | Null | -1 | Null | Null | Null | Null | 0 | 153 | Null | Null | Null | Null | Null | Null | 0 | 44133.66 | 44133.66 | 265.0038 | Null
Janssens | 2018 | 10.1016/j.ijfatigue.2017.12.013 | Non_prop_1 | 11000000 | Yes | stiffness decrease | #VALUE! | tubular | No | 11 | 31.41593 | 793.2521 | Null | Null | Null | -1 | -1 | Null | Null | 0 | 170 | 0 | 98 | Null | Null | Null | 0 | 5340.708 | 5340.708 | 0 | 28268.62 | 28268.62 | 240.2332 | 0.5764706
Janssens | 2018 | 10.1016/j.ijfatigue.2017.12.013 | Non_prop_2 | 11000000 | Yes | stiffness decrease | #VALUE! | tubular | No | 11 | 31.41593 | 793.2521 | Null | Null | Null | -1 | -1 | Null | Null | 0 | 184 | 0 | 106 | Null | Null | Null | 0 | 5780.53 | 5780.53 | 0 | 30576.26 | 30576.26 | 259.9308 | 0.576087
Janssens | 2018 | 10.1016/j.ijfatigue.2017.12.013 | Non_prop_3 | 11000000 | Yes | stiffness decrease | #VALUE! | tubular | No | 11 | 31.41593 | 793.2521 | Null | Null | Null | -1 | -1 | Null | Null | 0 | 191 | 0 | 110 | Null | Null | Null | 0 | 6000.442 | 6000.442 | 0 | 31730.09 | 31730.09 | 269.7795 | 0.5759162
Janssens | 2018 | 10.1016/j.ijfatigue.2017.12.013 | Non_prop_4 | 194000 | No | stiffness decrease | #VALUE! | tubular | No | 11 | 31.41593 | 793.2521 | Null | Null | Null | -1 | -1 | Null | Null | 0 | 198 | 0 | 114 | Null | Null | Null | 0 | 6220.353 | 6220.353 | 0 | 32883.91 | 32883.91 | 279.6283 | 0.5757576
Janssens | 2018 | 10.1016/j.ijfatigue.2017.12.013 | Non_prop_5 | 11000000 | Yes | stiffness decrease | #VALUE! | tubular | No | 11 | 31.41593 | 793.2521 | Null | Null | Null | -1 | -1 | Null | Null | 0 | 205 | 0 | 118 | Null | Null | Null | 0 | 6440.265 | 6440.265 | 0 | 34037.73 | 34037.73 | 289.4771 | 0.5756098
Janssens | 2018 | 10.1016/j.ijfatigue.2017.12.013 | Non_prop_6 | 1458000 | No | stiffness decrease | #VALUE! | tubular | No | 11 | 31.41593 | 793.2521 | Null | Null | Null | -1 | -1 | Null | Null | 0 | 210 | 0 | 121 | Null | Null | Null | 0 | 6597.345 | 6597.345 | 0 | 34903.09 | 34903.09 | 296.6867 | 0.5761905
Janssens | 2018 | 10.1016/j.ijfatigue.2017.12.013 | Non_prop_7 | 11000000 | Yes | stiffness decrease | #VALUE! | tubular | No | 11 | 31.41593 | 793.2521 | Null | Null | Null | -1 | -1 | Null | Null | 0 | 212 | 0 | 123 | Null | Null | Null | 0 | 6660.176 | 6660.176 | 0 | 35480.01 | 35480.01 | 300.5512 | 0.5801887
Janssens | 2018 | 10.1016/j.ijfatigue.2017.12.013 | Non_prop_8 | 431000 | No | stiffness decrease | #VALUE! | tubular | No | 11 | 31.41593 | 793.2521 | Null | Null | Null | -1 | -1 | Null | Null | 0 | 215 | 0 | 124 | Null | Null | Null | 0 | 6754.424 | 6754.424 | 0 | 35768.46 | 35768.46 | 303.8964 | 0.5767442
Janssens | 2018 | 10.1016/j.ijfatigue.2017.12.013 | Non_prop_9 | 246000 | No | stiffness decrease | #VALUE! | tubular | No | 11 | 31.41593 | 793.2521 | Null | Null | Null | -1 | -1 | Null | Null | 0 | 219 | 0 | 127 | Null | Null | Null | 0 | 6880.088 | 6880.088 | 0 | 36633.83 | 36633.83 | 310.3997 | 0.5799087
Janssens | 2018 | 10.1016/j.ijfatigue.2017.12.013 | Non_prop_10 | 102000 | No | stiffness decrease | #VALUE! | tubular | No | 11 | 31.41593 | 793.2521 | Null | Null | Null | -1 | -1 | Null | Null | 0 | 220 | 0 | 127 | Null | Null | Null | 0 | 6911.504 | 6911.504 | 0 | 36633.83 | 36633.83 | 311.1061 | 0.5772727
Janssens | 2018 | 10.1016/j.ijfatigue.2017.12.013 | Non_prop_11 | 116000 | No | stiffness decrease | #VALUE! | tubular | No | 11 | 31.41593 | 793.2521 | Null | Null | Null | -1 | -1 | Null | Null | 0 | 226 | 0 | 131 | Null | Null | Null | 0 | 7099.999 | 7099.999 | 0 | 37787.65 | 37787.65 | 320.2483 | 0.579646
Braun et al. | 2024 | 10.1016/j.matdes.2024.113122 | V_notched_1 | 38505 | No | complete rupture | #VALUE! | flat | Yes | Null | 24 | Null | Null | Null | Null | 0 | Null | Null | Null | 140 | 140 | Null | Null | Null | Null | Null | 3360 | 3360 | 6720 | Null | Null | Null | 140 | Null
Braun et al. | 2024 | 10.1016/j.matdes.2024.113122 | V_notched_2 | 89454 | No | complete rupture | #VALUE! | flat | Yes | Null | 24 | Null | Null | Null | Null | 0 | Null | Null | Null | 125 | 125 | Null | Null | Null | Null | Null | 3000 | 3000 | 6000 | Null | Null | Null | 125 | Null
Braun et al. | 2024 | 10.1016/j.matdes.2024.113122 | V_notched_3 | 201484 | No | complete rupture | #VALUE! | flat | Yes | Null | 24 | Null | Null | Null | Null | 0 | Null | Null | Null | 108.5 | 108.5 | Null | Null | Null | Null | Null | 2604 | 2604 | 5208 | Null | Null | Null | 108.5 | Null
Braun et al. | 2024 | 10.1016/j.matdes.2024.113122 | V_notched_4 | 247818 | No | complete rupture | #VALUE! | flat | Yes | Null | 24 | Null | Null | Null | Null | 0 | Null | Null | Null | 120 | 120 | Null | Null | Null | Null | Null | 2880 | 2880 | 5760 | Null | Null | Null | 120 | Null
Braun et al. | 2024 | 10.1016/j.matdes.2024.113122 | V_notched_5 | 261733 | No | complete rupture | #VALUE! | flat | Yes | Null | 24 | Null | Null | Null | Null | 0 | Null | Null | Null | 108.5 | 108.5 | Null | Null | Null | Null | Null | 2604 | 2604 | 5208 | Null | Null | Null | 108.5 | Null
Braun et al. | 2024 | 10.1016/j.matdes.2024.113122 | V_notched_6 | 347141 | No | complete rupture | #VALUE! | flat | Yes | Null | 24 | Null | Null | Null | Null | 0 | Null | Null | Null | 100 | 100 | Null | Null | Null | Null | Null | 2400 | 2400 | 4800 | Null | Null | Null | 100 | Null
Braun et al. | 2024 | 10.1016/j.matdes.2024.113122 | V_notched_7 | 347221 | No | complete rupture | #VALUE! | flat | Yes | Null | 24 | Null | Null | Null | Null | 0 | Null | Null | Null | 104 | 104 | Null | Null | Null | Null | Null | 2496 | 2496 | 4992 | Null | Null | Null | 104 | Null
Braun et al. | 2024 | 10.1016/j.matdes.2024.113122 | V_notched_8 | 369481 | No | complete rupture | #VALUE! | flat | Yes | Null | 24 | Null | Null | Null | Null | 0 | Null | Null | Null | 100 | 100 | Null | Null | Null | Null | Null | 2400 | 2400 | 4800 | Null | Null | Null | 100 | Null
Braun et al. | 2024 | 10.1016/j.matdes.2024.113122 | V_notched_9 | 436200 | No | complete rupture | #VALUE! | flat | Yes | Null | 24 | Null | Null | Null | Null | 0 | Null | Null | Null | 95 | 95 | Null | Null | Null | Null | Null | 2280 | 2280 | 4560 | Null | Null | Null | 95 | Null
Braun et al. | 2024 | 10.1016/j.matdes.2024.113122 | V_notched_10 | 515532 | No | complete rupture | #VALUE! | flat | Yes | Null | 24 | Null | Null | Null | Null | 0 | Null | Null | Null | 96 | 96 | Null | Null | Null | Null | Null | 2304 | 2304 | 4608 | Null | Null | Null | 96 | Null
Braun et al. | 2024 | 10.1016/j.matdes.2024.113122 | V_notched_11 | 516299 | No | complete rupture | #VALUE! | flat | Yes | Null | 24 | Null | Null | Null | Null | 0 | Null | Null | Null | 94 | 94 | Null | Null | Null | Null | Null | 2256 | 2256 | 4512 | Null | Null | Null | 94 | Null
Braun et al. | 2024 | 10.1016/j.matdes.2024.113122 | V_notched_12 | 603574 | No | complete rupture | #VALUE! | flat | Yes | Null | 24 | Null | Null | Null | Null | 0 | Null | Null | Null | 90 | 90 | Null | Null | Null | Null | Null | 2160 | 2160 | 4320 | Null | Null | Null | 90 | Null
Braun et al. | 2024 | 10.1016/j.matdes.2024.113122 | V_notched_13 | 754651 | No | complete rupture | #VALUE! | flat | Yes | Null | 24 | Null | Null | Null | Null | 0 | Null | Null | Null | 100 | 100 | Null | Null | Null | Null | Null | 2400 | 2400 | 4800 | Null | Null | Null | 100 | Null
Braun et al. | 2024 | 10.1016/j.matdes.2024.113122 | V_notched_14 | 1031849 | No | complete rupture | #VALUE! | flat | Yes | Null | 24 | Null | Null | Null | Null | 0 | Null | Null | Null | 103 | 103 | Null | Null | Null | Null | Null | 2472 | 2472 | 4944 | Null | Null | Null | 103 | Null
Braun et al. | 2024 | 10.1016/j.matdes.2024.113122 | V_notched_15 | 2063734 | Yes | complete rupture | #VALUE! | flat | Yes | Null | 24 | Null | Null | Null | Null | 0 | Null | Null | Null | 91.5 | 91.5 | Null | Null | Null | Null | Null | 2196 | 2196 | 4392 | Null | Null | Null | 91.5 | Null
Braun et al. | 2024 | 10.1016/j.matdes.2024.113122 | V_notched_16 | 2591273 | Yes | complete rupture | #VALUE! | flat | Yes | Null | 24 | Null | Null | Null | Null | 0 | Null | Null | Null | 91.5 | 91.5 | Null | Null | Null | Null | Null | 2196 | 2196 | 4392 | Null | Null | Null | 91.5 | Null
Braun et al. | 2024 | 10.1016/j.matdes.2024.113122 | V_notched_17 | 2673283 | Yes | complete rupture | #VALUE! | flat | Yes | Null | 24 | Null | Null | Null | Null | 0 | Null | Null | Null | 95 | 95 | Null | Null | Null | Null | Null | 2280 | 2280 | 4560 | Null | Null | Null | 95 | Null
Braun et al. | 2024 | 10.1016/j.matdes.2024.113122 | V_notched_18 | 2700129 | Yes | complete rupture | #VALUE! | flat | Yes | Null | 24 | Null | Null | Null | Null | 0 | Null | Null | Null | 85 | 85 | Null | Null | Null | Null | Null | 2040 | 2040 | 4080 | Null | Null | Null | 85 | Null
Braun et al. | 2024 | 10.1016/j.matdes.2024.113122 | V_notched_19 | 2770129 | Yes | complete rupture | #VALUE! | flat | Yes | Null | 24 | Null | Null | Null | Null | 0 | Null | Null | Null | 90 | 90 | Null | Null | Null | Null | Null | 2160 | 2160 | 4320 | Null | Null | Null | 90 | Null
Braun et al. | 2024 | 10.1016/j.matdes.2024.113122 | V_notched_20 | 10000000 | Yes | complete rupture | #VALUE! | flat | Yes | Null | 24 | Null | Null | Null | Null | 0 | Null | Null | Null | 96 | 96 | Null | Null | Null | Null | Null | 2304 | 2304 | 4608 | Null | Null | Null | 96 | Null
Braun et al. | 2024 | 10.1016/j.matdes.2024.113122 | V_notched_21 | 10000000 | Yes | complete rupture | #VALUE! | flat | Yes | Null | 24 | Null | Null | Null | Null | 0 | Null | Null | Null | 95 | 95 | Null | Null | Null | Null | Null | 2280 | 2280 | 4560 | Null | Null | Null | 95 | Null
Braun et al. | 2024 | 10.1016/j.matdes.2024.113122 | V_notched_22 | 10248220 | Yes | complete rupture | #VALUE! | flat | Yes | Null | 24 | Null | Null | Null | Null | 0 | Null | Null | Null | 90 | 90 | Null | Null | Null | Null | Null | 2160 | 2160 | 4320 | Null | Null | Null | 90 | Null
Braun et al. | 2024 | 10.1016/j.matdes.2024.113122 | U_notched_1 | 91731 | No | complete rupture | #VALUE! | flat | Yes | Null | 24 | Null | Null | Null | Null | 0 | Null | Null | Null | 158.5 | 158.5 | Null | Null | Null | Null | Null | 3804 | 3804 | 7608 | Null | Null | Null | 158.5 | Null
Braun et al. | 2024 | 10.1016/j.matdes.2024.113122 | U_notched_2 | 98171 | No | complete rupture | #VALUE! | flat | Yes | Null | 24 | Null | Null | Null | Null | 0 | Null | Null | Null | 158.5 | 158.5 | Null | Null | Null | Null | Null | 3804 | 3804 | 7608 | Null | Null | Null | 158.5 | Null
Braun et al. | 2024 | 10.1016/j.matdes.2024.113122 | U_notched_3 | 111717 | No | complete rupture | #VALUE! | flat | Yes | Null | 24 | Null | Null | Null | Null | 0 | Null | Null | Null | 150 | 150 | Null | Null | Null | Null | Null | 3600 | 3600 | 7200 | Null | Null | Null | 150 | Null
Braun et al. | 2024 | 10.1016/j.matdes.2024.113122 | U_notched_4 | 129814 | No | complete rupture | #VALUE! | flat | Yes | Null | 24 | Null | Null | Null | Null | 0 | Null | Null | Null | 153 | 153 | Null | Null | Null | Null | Null | 3672 | 3672 | 7344 | Null | Null | Null | 153 | Null
Braun et al. | 2024 | 10.1016/j.matdes.2024.113122 | U_notched_5 | 220373 | No | complete rupture | #VALUE! | flat | Yes | Null | 24 | Null | Null | Null | Null | 0 | Null | Null | Null | 146 | 146 | Null | Null | Null | Null | Null | 3504 | 3504 | 7008 | Null | Null | Null | 146 | Null
Braun et al. | 2024 | 10.1016/j.matdes.2024.113122 | U_notched_6 | 223607 | No | complete rupture | #VALUE! | flat | Yes | Null | 24 | Null | Null | Null | Null | 0 | Null | Null | Null | 146.5 | 146.5 | Null | Null | Null | Null | Null | 3516 | 3516 | 7032 | Null | Null | Null | 146.5 | Null
Braun et al. | 2024 | 10.1016/j.matdes.2024.113122 | U_notched_7 | 249456 | No | complete rupture | #VALUE! | flat | Yes | Null | 24 | Null | Null | Null | Null | 0 | Null | Null | Null | 137.5 | 137.5 | Null | Null | Null | Null | Null | 3300 | 3300 | 6600 | Null | Null | Null | 137.5 | Null
Braun et al. | 2024 | 10.1016/j.matdes.2024.113122 | U_notched_8 | 283473 | No | complete rupture | #VALUE! | flat | Yes | Null | 24 | Null | Null | Null | Null | 0 | Null | Null | Null | 133.5 | 133.5 | Null | Null | Null | Null | Null | 3204 | 3204 | 6408 | Null | Null | Null | 133.5 | Null
Braun et al. | 2024 | 10.1016/j.matdes.2024.113122 | U_notched_9 | 337118 | No | complete rupture | #VALUE! | flat | Yes | Null | 24 | Null | Null | Null | Null | 0 | Null | Null | Null | 141.5 | 141.5 | Null | Null | Null | Null | Null | 3396 | 3396 | 6792 | Null | Null | Null | 141.5 | Null
Braun et al. | 2024 | 10.1016/j.matdes.2024.113122 | U_notched_10 | 347909 | No | complete rupture | #VALUE! | flat | Yes | Null | 24 | Null | Null | Null | Null | 0 | Null | Null | Null | 144 | 144 | Null | Null | Null | Null | Null | 3456 | 3456 | 6912 | Null | Null | Null | 144 | Null
Braun et al. | 2024 | 10.1016/j.matdes.2024.113122 | U_notched_11 | 415552 | No | complete rupture | #VALUE! | flat | Yes | Null | 24 | Null | Null | Null | Null | 0 | Null | Null | Null | 125 | 125 | Null | Null | Null | Null | Null | 3000 | 3000 | 6000 | Null | Null | Null | 125 | Null
Braun et al. | 2024 | 10.1016/j.matdes.2024.113122 | U_notched_12 | 424117 | No | complete rupture | #VALUE! | flat | Yes | Null | 24 | Null | Null | Null | Null | 0 | Null | Null | Null | 150 | 150 | Null | Null | Null | Null | Null | 3600 | 3600 | 7200 | Null | Null | Null | 150 | Null
Braun et al. | 2024 | 10.1016/j.matdes.2024.113122 | U_notched_13 | 660562 | No | complete rupture | #VALUE! | flat | Yes | Null | 24 | Null | Null | Null | Null | 0 | Null | Null | Null | 129 | 129 | Null | Null | Null | Null | Null | 3096 | 3096 | 6192 | Null | Null | Null | 129 | Null
Braun et al. | 2024 | 10.1016/j.matdes.2024.113122 | U_notched_14 | 2134445 | Yes | complete rupture | #VALUE! | flat | Yes | Null | 24 | Null | Null | Null | Null | 0 | Null | Null | Null | 121 | 121 | Null | Null | Null | Null | Null | 2904 | 2904 | 5808 | Null | Null | Null | 121 | Null
Braun et al. | 2024 | 10.1016/j.matdes.2024.113122 | U_notched_15 | 2366590 | Yes | complete rupture | #VALUE! | flat | Yes | Null | 24 | Null | Null | Null | Null | 0 | Null | Null | Null | 137.5 | 137.5 | Null | Null | Null | Null | Null | 3300 | 3300 | 6600 | Null | Null | Null | 137.5 | Null
Braun et al. | 2024 | 10.1016/j.matdes.2024.113122 | U_notched_16 | 2400000 | Yes | complete rupture | #VALUE! | flat | Yes | Null | 24 | Null | Null | Null | Null | 0 | Null | Null | Null | 133.5 | 133.5 | Null | Null | Null | Null | Null | 3204 | 3204 | 6408 | Null | Null | Null | 133.5 | Null
Braun et al. | 2024 | 10.1016/j.matdes.2024.113122 | U_notched_17 | 2596329 | Yes | complete rupture | #VALUE! | flat | Yes | Null | 24 | Null | Null | Null | Null | 0 | Null | Null | Null | 129 | 129 | Null | Null | Null | Null | Null | 3096 | 3096 | 6192 | Null | Null | Null | 129 | Null
Braun et al. | 2024 | 10.1016/j.matdes.2024.113122 | U_notched_18 | 2676338 | Yes | complete rupture | #VALUE! | flat | Yes | Null | 24 | Null | Null | Null | Null | 0 | Null | Null | Null | 125 | 125 | Null | Null | Null | Null | Null | 3000 | 3000 | 6000 | Null | Null | Null | 125 | Null
Braun et al. | 2024 | 10.1016/j.matdes.2024.113122 | U_notched_19 | 3456187 | Yes | complete rupture | #VALUE! | flat | Yes | Null | 24 | Null | Null | Null | Null | 0 | Null | Null | Null | 125 | 125 | Null | Null | Null | Null | Null | 3000 | 3000 | 6000 | Null | Null | Null | 125 | Null
Braun et al. | 2024 | 10.1016/j.matdes.2024.113122 | U_notched_20 | 3955089 | Yes | complete rupture | #VALUE! | flat | Yes | Null | 24 | Null | Null | Null | Null | 0 | Null | Null | Null | 137.5 | 137.5 | Null | Null | Null | Null | Null | 3300 | 3300 | 6600 | Null | Null | Null | 137.5 | Null
Braun et al. | 2024 | 10.1016/j.matdes.2024.113122 | Plain_axial_1 | 69975.61 | No | complete rupture | #VALUE! | cylindrical | No | 4 | 12.56637 | Null | Null | Null | Null | 0 | Null | Null | Null | 255.7179 | 255.7179 | Null | Null | Null | Null | Null | 3213.447 | 3213.447 | 6426.893 | Null | Null | Null | 255.7179 | Null
Braun et al. | 2024 | 10.1016/j.matdes.2024.113122 | Plain_axial_2 | 98291.94 | No | complete rupture | #VALUE! | cylindrical | No | 4 | 12.56637 | Null | Null | Null | Null | 0 | Null | Null | Null | 240.0428 | 240.0428 | Null | Null | Null | Null | Null | 3016.467 | 3016.467 | 6032.934 | Null | Null | Null | 240.0428 | Null
Braun et al. | 2024 | 10.1016/j.matdes.2024.113122 | Plain_axial_3 | 115022.5 | No | complete rupture | #VALUE! | cylindrical | No | 4 | 12.56637 | Null | Null | Null | Null | 0 | Null | Null | Null | 248.2794 | 248.2794 | Null | Null | Null | Null | Null | 3119.971 | 3119.971 | 6239.942 | Null | Null | Null | 248.2794 | Null
Braun et al. | 2024 | 10.1016/j.matdes.2024.113122 | Plain_axial_4 | 138119.7 | No | complete rupture | #VALUE! | cylindrical | No | 4 | 12.56637 | Null | Null | Null | Null | 0 | Null | Null | Null | 241.0572 | 241.0572 | Null | Null | Null | Null | Null | 3029.215 | 3029.215 | 6058.429 | Null | Null | Null | 241.0572 | Null
Braun et al. | 2024 | 10.1016/j.matdes.2024.113122 | Plain_axial_5 | 159528.7 | No | complete rupture | #VALUE! | cylindrical | No | 4 | 12.56637 | Null | Null | Null | Null | 0 | Null | Null | Null | 249.3287 | 249.3287 | Null | Null | Null | Null | Null | 3133.156 | 3133.156 | 6266.313 | Null | Null | Null | 249.3287 | Null
Braun et al. | 2024 | 10.1016/j.matdes.2024.113122 | Plain_axial_6 | 184229.7 | No | complete rupture | #VALUE! | cylindrical | No | 4 | 12.56637 | Null | Null | Null | Null | 0 | Null | Null | Null | 251.4405 | 251.4405 | Null | Null | Null | Null | Null | 3159.694 | 3159.694 | 6319.389 | Null | Null | Null | 251.4405 | Null
Braun et al. | 2024 | 10.1016/j.matdes.2024.113122 | Plain_axial_7 | 172522.8 | No | complete rupture | #VALUE! | cylindrical | No | 4 | 12.56637 | Null | Null | Null | Null | 0 | Null | Null | Null | 241.0572 | 241.0572 | Null | Null | Null | Null | Null | 3029.215 | 3029.215 | 6058.429 | Null | Null | Null | 241.0572 | Null
Braun et al. | 2024 | 10.1016/j.matdes.2024.113122 | Plain_axial_8 | 221118 | No | complete rupture | #VALUE! | cylindrical | No | 4 | 12.56637 | Null | Null | Null | Null | 0 | Null | Null | Null | 224.3803 | 224.3803 | Null | Null | Null | Null | Null | 2819.646 | 2819.646 | 5639.291 | Null | Null | Null | 224.3803 | Null
Braun et al. | 2024 | 10.1016/j.matdes.2024.113122 | Plain_axial_9 | 262112.5 | No | complete rupture | #VALUE! | cylindrical | No | 4 | 12.56637 | Null | Null | Null | Null | 0 | Null | Null | Null | 224.3803 | 224.3803 | Null | Null | Null | Null | Null | 2819.646 | 2819.646 | 5639.291 | Null | Null | Null | 224.3803 | Null
Braun et al. | 2024 | 10.1016/j.matdes.2024.113122 | Plain_axial_10 | 242231.4 | No | complete rupture | #VALUE! | cylindrical | No | 4 | 12.56637 | Null | Null | Null | Null | 0 | Null | Null | Null | 209.7397 | 209.7397 | Null | Null | Null | Null | Null | 2635.667 | 2635.667 | 5271.333 | Null | Null | Null | 209.7397 | Null
Braun et al. | 2024 | 10.1016/j.matdes.2024.113122 | Plain_axial_11 | 448191 | No | complete rupture | #VALUE! | cylindrical | No | 4 | 12.56637 | Null | Null | Null | Null | 0 | Null | Null | Null | 226.2808 | 226.2808 | Null | Null | Null | Null | Null | 2843.528 | 2843.528 | 5687.056 | Null | Null | Null | 226.2808 | Null
Braun et al. | 2024 | 10.1016/j.matdes.2024.113122 | Plain_axial_12 | 589889.8 | No | complete rupture | #VALUE! | cylindrical | No | 4 | 12.56637 | Null | Null | Null | Null | 0 | Null | Null | Null | 225.3285 | 225.3285 | Null | Null | Null | Null | Null | 2831.562 | 2831.562 | 5663.123 | Null | Null | Null | 225.3285 | Null
Braun et al. | 2024 | 10.1016/j.matdes.2024.113122 | Plain_axial_13 | 613487.8 | No | complete rupture | #VALUE! | cylindrical | No | 4 | 12.56637 | Null | Null | Null | Null | 0 | Null | Null | Null | 224.3803 | 224.3803 | Null | Null | Null | Null | Null | 2819.646 | 2819.646 | 5639.291 | Null | Null | Null | 224.3803 | Null
Braun et al. | 2024 | 10.1016/j.matdes.2024.113122 | Plain_axial_14 | 1513696.2 | No | complete rupture | #VALUE! | cylindrical | No | 4 | 12.56637 | Null | Null | Null | Null | 0 | Null | Null | Null | 242.076 | 242.076 | Null | Null | Null | Null | Null | 3042.016 | 3042.016 | 6084.033 | Null | Null | Null | 242.076 | Null
Braun et al. | 2024 | 10.1016/j.matdes.2024.113122 | Plain_axial_15 | 10083492.3 | Yes | complete rupture | #VALUE! | cylindrical | No | 4 | 12.56637 | Null | Null | Null | Null | 0 | Null | Null | Null | 215.1145 | 215.1145 | Null | Null | Null | Null | Null | 2703.208 | 2703.208 | 5406.416 | Null | Null | Null | 215.1145 | Null
Braun et al. | 2024 | 10.1016/j.matdes.2024.113122 | Plain_axial_16 | 10080834.9 | Yes | complete rupture | #VALUE! | cylindrical | No | 4 | 12.56637 | Null | Null | Null | Null | 0 | Null | Null | Null | 205.3634 | 205.3634 | Null | Null | Null | Null | Null | 2580.673 | 2580.673 | 5161.346 | Null | Null | Null | 205.3634 | Null
Braun et al. | 2024 | 10.1016/j.matdes.2024.113122 | Plain_axial_17 | 9947900.6 | Yes | complete rupture | #VALUE! | cylindrical | No | 4 | 12.56637 | Null | Null | Null | Null | 0 | Null | Null | Null | 198.5506 | 198.5506 | Null | Null | Null | Null | Null | 2495.06 | 2495.06 | 4990.12 | Null | Null | Null | 198.5506 | Null
Note on L1: Net or gross area depending on what the author used to evaluate the nominal stresses
Note on AF1: Multiplied by 2 as defined in the formula in the article (to be hecked with Freytag)