## Summary
Article DOI | Authors | Article year | Material name | Young's modulus (MPa) | Poisson's ratio (-) | Tensile strength (MPa) | Yield strength (MPa) | Tensile fatigue limit* (MPa) | Torsional fatigue limit* (MPa) | K
10.1016/j.tafmec.2018.06.010 | Meneghetti et al. | 2018 | Ti6Al4V | 110000 | 0.3 | 980 | 915 | 500 | 422 | 1.184834
10.1111/ffe.12272 | Berto et al. | 2014 | Ti6Al4V | Null | Null | 978 | 894 | Null | Null | Null
Average |  |  |  | 110000 | 0.3 | 979 | 904.5 | 500 | 422 | 1.184834
Standard deviation |  |  |  | 0 | 0 | 1 | 10.5 | 0 | 0 | 0
LEGEND: | INPUT to be inserted by the user
OUTPUT automatically provided by the excel table
Data count
74
Note on I1: * Stress amplitude at 2E6 cycles at R=-1
Note on J1: * Shear stress amplitude at 2E6 cycles at R=-1

## Dataset
Authors | Article year | Article DOI | Specimen name | Number of cycles to failure | Run out (Yes/No) | Failure type (complete rupture/stiffness decrease) | Geometry picture | Geometry type (flat/cylindrical) | Notched | Diameter (mm) | Area (mm^2) | Polar momento of inertia (mm^4) | Phase radial load (°) | Phase torsional load (°) | Load ratio (RADIAL) | Load ratio (AXIAL) | Load ratio (TORSIONAL) | Mean RADIAL stress (MPa) | Amplitute RADIAL stress (MPa) | Mean AXIAL stress (MPa) | Amplitute AXIAL stress (MPa) | Mean SHEAR stress (MPa) | Amplitute SHEAR stress (MPa) | Mean internal pressure (MPa) | Amplitute internal pressure (MPa) | Maximum internal pressure (MPa) | Mean AXIAL force (N) | Amplitude AXIAL force (N) | Maximum AXIAL force (N) | Mean TORQUE (Nmm) | Amplitude TORQUE (Nmm) | Maximum TORQUE (Nmm) | Amplitude von Mises (MPa) | Lambda (tauA/sigmaA)
Meneghetti et al. | 2018 | 10.1016/j.tafmec.2018.06.010 | Axial_SN_RHO0.1_Dnet13 | 5248.415 | No | potential drop (crack initiation) | #VALUE! | cylindrical | Yes | 13 | 132.7323 | 2803.97 | Null | Null | Null | -1 | Null | Null | Null | 0 | 159.1212 | Null | Null | Null | Null | Null | 0 | 21120.52 | 21120.52 | Null | Null | Null | 159.1212 | Null
Meneghetti et al. | 2018 | 10.1016/j.tafmec.2018.06.010 | Axial_SN_RHO0.1_Dnet13 | 15189.08 | No | potential drop (crack initiation) | #VALUE! | cylindrical | Yes | 13 | 132.7323 | 2803.97 | Null | Null | Null | -1 | Null | Null | Null | 0 | 148.5194 | Null | Null | Null | Null | Null | 0 | 19713.32 | 19713.32 | Null | Null | Null | 148.5194 | Null
Meneghetti et al. | 2018 | 10.1016/j.tafmec.2018.06.010 | Axial_SN_RHO0.1_Dnet13 | 22946.1 | No | potential drop (crack initiation) | #VALUE! | cylindrical | Yes | 13 | 132.7323 | 2803.97 | Null | Null | Null | -1 | Null | Null | Null | 0 | 139.128 | Null | Null | Null | Null | Null | 0 | 18466.77 | 18466.77 | Null | Null | Null | 139.128 | Null
Meneghetti et al. | 2018 | 10.1016/j.tafmec.2018.06.010 | Axial_SN_RHO0.1_Dnet13 | 140995.8 | No | potential drop (crack initiation) | #VALUE! | cylindrical | Yes | 13 | 132.7323 | 2803.97 | Null | Null | Null | -1 | Null | Null | Null | 0 | 134.6573 | Null | Null | Null | Null | Null | 0 | 17873.38 | 17873.38 | Null | Null | Null | 134.6573 | Null
Meneghetti et al. | 2018 | 10.1016/j.tafmec.2018.06.010 | Axial_SN_RHO0.1_Dnet13 | 261836 | No | potential drop (crack initiation) | #VALUE! | cylindrical | Yes | 13 | 132.7323 | 2803.97 | Null | Null | Null | -1 | Null | Null | Null | 0 | 119.0267 | Null | Null | Null | Null | Null | 0 | 15798.69 | 15798.69 | Null | Null | Null | 119.0267 | Null
Meneghetti et al. | 2018 | 10.1016/j.tafmec.2018.06.010 | Axial_SN_RHO0.1_Dnet13 | 569228.9 | No | potential drop (crack initiation) | #VALUE! | cylindrical | Yes | 13 | 132.7323 | 2803.97 | Null | Null | Null | -1 | Null | Null | Null | 0 | 127.0613 | Null | Null | Null | Null | Null | 0 | 16865.14 | 16865.14 | Null | Null | Null | 127.0613 | Null
Meneghetti et al. | 2018 | 10.1016/j.tafmec.2018.06.010 | Torsion_SN_RHO0.1_Dnet13 | 2422.79 | No | potential drop (crack initiation) | #VALUE! | cylindrical | Yes | 13 | 132.7323 | 2803.97 | Null | Null | Null | Null | -1 | Null | Null | Null | Null | 0 | 347.1983 | Null | Null | Null | Null | Null | Null | 0 | 149774.4 | 149774.4 | 601.3651 | Null
Meneghetti et al. | 2018 | 10.1016/j.tafmec.2018.06.010 | Torsion_SN_RHO0.1_Dnet13 | 3000.83 | No | potential drop (crack initiation) | #VALUE! | cylindrical | Yes | 13 | 132.7323 | 2803.97 | Null | Null | Null | Null | -1 | Null | Null | Null | Null | 0 | 352.2749 | Null | Null | Null | Null | Null | Null | 0 | 151964.3 | 151964.3 | 610.1581 | Null
Meneghetti et al. | 2018 | 10.1016/j.tafmec.2018.06.010 | Torsion_SN_RHO0.1_Dnet13 | 7124.757 | No | potential drop (crack initiation) | #VALUE! | cylindrical | Yes | 13 | 132.7323 | 2803.97 | Null | Null | Null | Null | -1 | Null | Null | Null | Null | 0 | 314.7925 | Null | Null | Null | Null | Null | Null | 0 | 135795.2 | 135795.2 | 545.2366 | Null
Meneghetti et al. | 2018 | 10.1016/j.tafmec.2018.06.010 | Torsion_SN_RHO0.1_Dnet13 | 7958.517 | No | potential drop (crack initiation) | #VALUE! | cylindrical | Yes | 13 | 132.7323 | 2803.97 | Null | Null | Null | Null | -1 | Null | Null | Null | Null | 0 | 334.8244 | Null | Null | Null | Null | Null | Null | 0 | 144436.5 | 144436.5 | 579.9329 | Null
Meneghetti et al. | 2018 | 10.1016/j.tafmec.2018.06.010 | Torsion_SN_RHO0.1_Dnet13 | 14320.19 | No | potential drop (crack initiation) | #VALUE! | cylindrical | Yes | 13 | 132.7323 | 2803.97 | Null | Null | Null | Null | -1 | Null | Null | Null | Null | 0 | 287.4904 | Null | Null | Null | Null | Null | Null | 0 | 124017.6 | 124017.6 | 497.9479 | Null
Meneghetti et al. | 2018 | 10.1016/j.tafmec.2018.06.010 | Torsion_SN_RHO0.1_Dnet13 | 14323.95 | No | potential drop (crack initiation) | #VALUE! | cylindrical | Yes | 13 | 132.7323 | 2803.97 | Null | Null | Null | Null | -1 | Null | Null | Null | Null | 0 | 273.249 | Null | Null | Null | Null | Null | Null | 0 | 117874.2 | 117874.2 | 473.2812 | Null
Meneghetti et al. | 2018 | 10.1016/j.tafmec.2018.06.010 | Torsion_SN_RHO0.1_Dnet13 | 112542 | No | potential drop (crack initiation) | #VALUE! | cylindrical | Yes | 13 | 132.7323 | 2803.97 | Null | Null | Null | Null | -1 | Null | Null | Null | Null | 0 | 261.6051 | Null | Null | Null | Null | Null | Null | 0 | 112851.2 | 112851.2 | 453.1132 | Null
Meneghetti et al. | 2018 | 10.1016/j.tafmec.2018.06.010 | Torsion_SN_RHO0.1_Dnet13 | 423130.5 | No | potential drop (crack initiation) | #VALUE! | cylindrical | Yes | 13 | 132.7323 | 2803.97 | Null | Null | Null | Null | -1 | Null | Null | Null | Null | 0 | 239.7845 | Null | Null | Null | Null | Null | Null | 0 | 103438.2 | 103438.2 | 415.3189 | Null
Meneghetti et al. | 2018 | 10.1016/j.tafmec.2018.06.010 | Torsion_SN_RHO0.1_Dnet13 | 629155.2 | No | potential drop (crack initiation) | #VALUE! | cylindrical | Yes | 13 | 132.7323 | 2803.97 | Null | Null | Null | Null | -1 | Null | Null | Null | Null | 0 | 225.4386 | Null | Null | Null | Null | Null | Null | 0 | 97249.7 | 97249.7 | 390.4711 | Null
Meneghetti et al. | 2018 | 10.1016/j.tafmec.2018.06.010 | Torsion_SN_RHO0.1_Dnet13 | 659841.5 | No | potential drop (crack initiation) | #VALUE! | cylindrical | Yes | 13 | 132.7323 | 2803.97 | Null | Null | Null | Null | -1 | Null | Null | Null | Null | 0 | 222.9976 | Null | Null | Null | Null | Null | Null | 0 | 96196.69 | 96196.69 | 386.2432 | Null
Meneghetti et al. | 2018 | 10.1016/j.tafmec.2018.06.010 | Axial Plain | 42965.43 | No | potential drop (crack initiation) | #VALUE! | cylindrical | No | 12 | 113.0973 | 2035.752 | Null | Null | Null | -1 | Null | Null | Null | 0 | 534.7205 | Null | Null | Null | Null | Null | 0 | 60475.46 | 60475.46 | Null | Null | Null | 534.7205 | Null
Meneghetti et al. | 2018 | 10.1016/j.tafmec.2018.06.010 | Axial Plain | 53224.31 | No | potential drop (crack initiation) | #VALUE! | cylindrical | No | 12 | 113.0973 | 2035.752 | Null | Null | Null | -1 | Null | Null | Null | 0 | 527.0146 | Null | Null | Null | Null | Null | 0 | 59603.95 | 59603.95 | Null | Null | Null | 527.0146 | Null
Meneghetti et al. | 2018 | 10.1016/j.tafmec.2018.06.010 | Axial Plain | 74235.91 | No | potential drop (crack initiation) | #VALUE! | cylindrical | No | 12 | 113.0973 | 2035.752 | Null | Null | Null | -1 | Null | Null | Null | 0 | 550.4719 | Null | Null | Null | Null | Null | 0 | 62256.91 | 62256.91 | Null | Null | Null | 550.4719 | Null
Meneghetti et al. | 2018 | 10.1016/j.tafmec.2018.06.010 | Axial Plain | 84965.2 | No | potential drop (crack initiation) | #VALUE! | cylindrical | No | 12 | 113.0973 | 2035.752 | Null | Null | Null | -1 | Null | Null | Null | 0 | 527.0146 | Null | Null | Null | Null | Null | 0 | 59603.95 | 59603.95 | Null | Null | Null | 527.0146 | Null
Meneghetti et al. | 2018 | 10.1016/j.tafmec.2018.06.010 | Axial Plain | 85644.66 | No | potential drop (crack initiation) | #VALUE! | cylindrical | No | 12 | 113.0973 | 2035.752 | Null | Null | Null | -1 | Null | Null | Null | 0 | 523.2034 | Null | Null | Null | Null | Null | 0 | 59172.91 | 59172.91 | Null | Null | Null | 523.2034 | Null
Meneghetti et al. | 2018 | 10.1016/j.tafmec.2018.06.010 | Axial Plain | 105236.6 | No | potential drop (crack initiation) | #VALUE! | cylindrical | No | 12 | 113.0973 | 2035.752 | Null | Null | Null | -1 | Null | Null | Null | 0 | 534.7205 | Null | Null | Null | Null | Null | 0 | 60475.46 | 60475.46 | Null | Null | Null | 534.7205 | Null
Meneghetti et al. | 2018 | 10.1016/j.tafmec.2018.06.010 | Torsional Plain | 68593.47 | No | potential drop (crack initiation) | #VALUE! | cylindrical | No | 14 | 153.938 | 3771.482 | Null | Null | Null | Null | -1 | Null | Null | Null | Null | 0 | 527.0146 | Null | Null | Null | Null | Null | Null | 0 | 283946.6 | 283946.6 | 912.8161 | Null
Meneghetti et al. | 2018 | 10.1016/j.tafmec.2018.06.010 | Torsional Plain | 69123.86 | No | potential drop (crack initiation) | #VALUE! | cylindrical | No | 14 | 153.938 | 3771.482 | Null | Null | Null | Null | -1 | Null | Null | Null | Null | 0 | 550.4719 | Null | Null | Null | Null | Null | Null | 0 | 296585 | 296585 | 953.4453 | Null
Meneghetti et al. | 2018 | 10.1016/j.tafmec.2018.06.010 | Torsional Plain | 113049.1 | No | potential drop (crack initiation) | #VALUE! | cylindrical | No | 14 | 153.938 | 3771.482 | Null | Null | Null | Null | -1 | Null | Null | Null | Null | 0 | 508.2322 | Null | Null | Null | Null | Null | Null | 0 | 273827 | 273827 | 880.284 | Null
Meneghetti et al. | 2018 | 10.1016/j.tafmec.2018.06.010 | Torsional Plain | 421641.2 | No | potential drop (crack initiation) | #VALUE! | cylindrical | No | 14 | 153.938 | 3771.482 | Null | Null | Null | Null | -1 | Null | Null | Null | Null | 0 | 474.3702 | Null | Null | Null | Null | Null | Null | 0 | 255582.6 | 255582.6 | 821.6332 | Null
Berto et al. | 2014 | 10.1111/ffe.12272 | Axial_Plain_1 | 11031.35 | No | complete rupture | #VALUE! | cylindrical | No | 12 | 113.0973 | 2035.752 | Null | Null | Null | -1 | Null | Null | Null | 0 | 822.4687 | Null | Null | Null | Null | Null | 0 | 93019.02 | 93019.02 | Null | Null | Null | 822.4687 | Null
Berto et al. | 2014 | 10.1111/ffe.12272 | Axial_Plain_2 | 40006.58 | No | complete rupture | #VALUE! | cylindrical | No | 12 | 113.0973 | 2035.752 | Null | Null | Null | -1 | Null | Null | Null | 0 | 701.7038 | Null | Null | Null | Null | Null | 0 | 79360.83 | 79360.83 | Null | Null | Null | 701.7038 | Null
Berto et al. | 2014 | 10.1111/ffe.12272 | Axial_Plain_3 | 57103.24 | No | complete rupture | #VALUE! | cylindrical | No | 12 | 113.0973 | 2035.752 | Null | Null | Null | -1 | Null | Null | Null | 0 | 701.7038 | Null | Null | Null | Null | Null | 0 | 79360.83 | 79360.83 | Null | Null | Null | 701.7038 | Null
Berto et al. | 2014 | 10.1111/ffe.12272 | Axial_Plain_4 | 138140.1 | No | complete rupture | #VALUE! | cylindrical | No | 12 | 113.0973 | 2035.752 | Null | Null | Null | -1 | Null | Null | Null | 0 | 613.4772 | Null | Null | Null | Null | Null | 0 | 69382.63 | 69382.63 | Null | Null | Null | 613.4772 | Null
Berto et al. | 2014 | 10.1111/ffe.12272 | Axial_Plain_5 | 158100.9 | No | complete rupture | #VALUE! | cylindrical | No | 12 | 113.0973 | 2035.752 | Null | Null | Null | -1 | Null | Null | Null | 0 | 606.0289 | Null | Null | Null | Null | Null | 0 | 68540.26 | 68540.26 | Null | Null | Null | 606.0289 | Null
Berto et al. | 2014 | 10.1111/ffe.12272 | Axial_Plain_6 | 314293.7 | No | complete rupture | #VALUE! | cylindrical | No | 12 | 113.0973 | 2035.752 | Null | Null | Null | -1 | Null | Null | Null | 0 | 563.2006 | Null | Null | Null | Null | Null | 0 | 63696.49 | 63696.49 | Null | Null | Null | 563.2006 | Null
Berto et al. | 2014 | 10.1111/ffe.12272 | Axial_Plain_7 | 382466.4 | No | complete rupture | #VALUE! | cylindrical | No | 12 | 113.0973 | 2035.752 | Null | Null | Null | -1 | Null | Null | Null | 0 | 577.1294 | Null | Null | Null | Null | Null | 0 | 65271.8 | 65271.8 | Null | Null | Null | 577.1294 | Null
Berto et al. | 2014 | 10.1111/ffe.12272 | Axial_Plain_8 | 602214.7 | No | complete rupture | #VALUE! | cylindrical | No | 12 | 113.0973 | 2035.752 | Null | Null | Null | -1 | Null | Null | Null | 0 | 510.767 | Null | Null | Null | Null | Null | 0 | 57766.38 | 57766.38 | Null | Null | Null | 510.767 | Null
Berto et al. | 2014 | 10.1111/ffe.12272 | Axial_Plain_9 | 808421.1 | No | complete rupture | #VALUE! | cylindrical | No | 12 | 113.0973 | 2035.752 | Null | Null | Null | -1 | Null | Null | Null | 0 | 517.0444 | Null | Null | Null | Null | Null | 0 | 58476.35 | 58476.35 | Null | Null | Null | 517.0444 | Null
Berto et al. | 2014 | 10.1111/ffe.12272 | Torsion_Plain_1 | 10927.59 | No | complete rupture | #VALUE! | cylindrical | No | 12 | 113.0973 | 2035.752 | Null | Null | Null | Null | -2 | Null | Null | Null | Null | -173.4112 | 520.2335 | Null | Null | Null | Null | Null | Null | -58837.02 | 176511.1 | 117674 | 901.0709 | Null
Berto et al. | 2014 | 10.1111/ffe.12272 | Torsion_Plain_2 | 13971.55 | No | complete rupture | #VALUE! | cylindrical | No | 12 | 113.0973 | 2035.752 | Null | Null | Null | Null | -2 | Null | Null | Null | Null | -171.8665 | 515.5995 | Null | Null | Null | Null | Null | Null | -58312.93 | 174938.8 | 116625.9 | 893.0445 | Null
Berto et al. | 2014 | 10.1111/ffe.12272 | Torsion_Plain_3 | 131752.7 | No | complete rupture | #VALUE! | cylindrical | No | 12 | 113.0973 | 2035.752 | Null | Null | Null | Null | -2 | Null | Null | Null | Null | -151.8586 | 455.5759 | Null | Null | Null | Null | Null | Null | -51524.42 | 154573.3 | 103048.8 | 789.0806 | Null
Berto et al. | 2014 | 10.1111/ffe.12272 | Torsion_Plain_4 | 161706.1 | No | complete rupture | #VALUE! | cylindrical | No | 12 | 113.0973 | 2035.752 | Null | Null | Null | Null | -2 | Null | Null | Null | Null | -151.8197 | 455.4592 | Null | Null | Null | Null | Null | Null | -51511.22 | 154533.7 | 103022.4 | 788.8785 | Null
Berto et al. | 2014 | 10.1111/ffe.12272 | Torsion_Plain_5 | 411409.9 | No | complete rupture | #VALUE! | cylindrical | No | 12 | 113.0973 | 2035.752 | Null | Null | Null | Null | -2 | Null | Null | Null | Null | -147.1254 | 441.3763 | Null | Null | Null | Null | Null | Null | -49918.48 | 149755.5 | 99836.97 | 764.4862 | Null
Berto et al. | 2014 | 10.1111/ffe.12272 | Torsion_Plain_6 | 513238 | No | complete rupture | #VALUE! | cylindrical | No | 12 | 113.0973 | 2035.752 | Null | Null | Null | Null | -2 | Null | Null | Null | Null | -145.8194 | 437.4582 | Null | Null | Null | Null | Null | Null | -49475.35 | 148426.1 | 98950.71 | 757.6998 | Null
Berto et al. | 2014 | 10.1111/ffe.12272 | Torsion_Plain_7 | 18904.92 | No | complete rupture | #VALUE! | cylindrical | No | 12 | 113.0973 | 2035.752 | Null | Null | Null | Null | -3 | Null | Null | Null | Null | -239.4547 | 478.9093 | Null | Null | Null | Null | Null | Null | -81245.05 | 162490.1 | 81245.05 | 829.4953 | Null
Berto et al. | 2014 | 10.1111/ffe.12272 | Torsion_Plain_8 | 81166.61 | No | complete rupture | #VALUE! | cylindrical | No | 12 | 113.0973 | 2035.752 | Null | Null | Null | Null | -3 | Null | Null | Null | Null | -208.1586 | 416.3171 | Null | Null | Null | Null | Null | Null | -70626.54 | 141253.1 | 70626.54 | 721.0824 | Null
Berto et al. | 2014 | 10.1111/ffe.12272 | Torsion_Plain_9 | 110822.2 | No | complete rupture | #VALUE! | cylindrical | No | 12 | 113.0973 | 2035.752 | Null | Null | Null | Null | -3 | Null | Null | Null | Null | -208.9783 | 417.9567 | Null | Null | Null | Null | Null | Null | -70904.68 | 141809.4 | 70904.68 | 723.9222 | Null
Berto et al. | 2014 | 10.1111/ffe.12272 | Torsion_Plain_10 | 188738.5 | No | complete rupture | #VALUE! | cylindrical | No | 12 | 113.0973 | 2035.752 | Null | Null | Null | Null | -3 | Null | Null | Null | Null | -205.2614 | 410.5229 | Null | Null | Null | Null | Null | Null | -69643.57 | 139287.1 | 69643.57 | 711.0465 | Null
Berto et al. | 2014 | 10.1111/ffe.12272 | Torsion_Plain_11 | 995429.1 | No | complete rupture | #VALUE! | cylindrical | No | 12 | 113.0973 | 2035.752 | Null | Null | Null | Null | -3 | Null | Null | Null | Null | -193.6484 | 387.2968 | Null | Null | Null | Null | Null | Null | -65703.35 | 131406.7 | 65703.35 | 670.8177 | Null
Berto et al. | 2014 | 10.1111/ffe.12272 | Torsion_Plain_12 | 12500.83 | No | complete rupture | #VALUE! | cylindrical | No | 12 | 113.0973 | 2035.752 | Null | Null | Null | Null | 0.25 | Null | Null | Null | Null | 553.1616 | 331.897 | Null | Null | Null | Null | Null | Null | 187683.3 | 112610 | 300293.3 | 574.8624 | Null
Berto et al. | 2014 | 10.1111/ffe.12272 | Torsion_Plain_13 | 58294.62 | No | complete rupture | #VALUE! | cylindrical | No | 12 | 113.0973 | 2035.752 | Null | Null | Null | Null | 0.25 | Null | Null | Null | Null | 513.004 | 307.8024 | Null | Null | Null | Null | Null | Null | 174058.2 | 104434.9 | 278493 | 533.1294 | Null
Berto et al. | 2014 | 10.1111/ffe.12272 | Torsion_Plain_14 | 75771.51 | No | complete rupture | #VALUE! | cylindrical | No | 12 | 113.0973 | 2035.752 | Null | Null | Null | Null | 0.25 | Null | Null | Null | Null | 512.8358 | 307.7015 | Null | Null | Null | Null | Null | Null | 174001.1 | 104400.6 | 278401.7 | 532.9546 | Null
Berto et al. | 2014 | 10.1111/ffe.12272 | Torsion_Plain_15 | 223321.3 | No | complete rupture | #VALUE! | cylindrical | No | 12 | 113.0973 | 2035.752 | Null | Null | Null | Null | 0.25 | Null | Null | Null | Null | 477.9389 | 286.7633 | Null | Null | Null | Null | Null | Null | 162160.9 | 97296.51 | 259457.4 | 496.6887 | Null
Berto et al. | 2014 | 10.1111/ffe.12272 | Torsion_Plain_16 | 302427.3 | No | complete rupture | #VALUE! | cylindrical | No | 12 | 113.0973 | 2035.752 | Null | Null | Null | Null | 0.25 | Null | Null | Null | Null | 479.8261 | 287.8956 | Null | Null | Null | Null | Null | Null | 162801.2 | 97680.69 | 260481.8 | 498.6499 | Null
Berto et al. | 2014 | 10.1111/ffe.12272 | Torsion_Plain_17 | 1226968.0 | No | complete rupture | #VALUE! | cylindrical | No | 12 | 113.0973 | 2035.752 | Null | Null | Null | Null | 0.25 | Null | Null | Null | Null | 446.9967 | 268.198 | Null | Null | Null | Null | Null | Null | 151662.4 | 90997.45 | 242659.9 | 464.5326 | Null
Berto et al. | 2014 | 10.1111/ffe.12272 | Torsion_Plain_18 | 11380.23 | No | complete rupture | #VALUE! | cylindrical | No | 12 | 113.0973 | 2035.752 | Null | Null | Null | Null | 0.5 | Null | Null | Null | Null | 698.7622 | 232.9207 | Null | Null | Null | Null | Null | Null | 237084.4 | 79028.15 | 316112.6 | 403.4306 | Null
Berto et al. | 2014 | 10.1111/ffe.12272 | Torsion_Plain_19 | 13078.81 | No | complete rupture | #VALUE! | cylindrical | No | 12 | 113.0973 | 2035.752 | Null | Null | Null | Null | 0.5 | Null | Null | Null | Null | 686.6717 | 228.8906 | Null | Null | Null | Null | Null | Null | 232982.2 | 77660.74 | 310643 | 396.4501 | Null
Berto et al. | 2014 | 10.1111/ffe.12272 | Torsion_Plain_20 | 48503.75 | No | complete rupture | #VALUE! | cylindrical | No | 12 | 113.0973 | 2035.752 | Null | Null | Null | Null | 0.5 | Null | Null | Null | Null | 659.4041 | 219.8014 | Null | Null | Null | Null | Null | Null | 223730.5 | 74576.85 | 298307.4 | 380.7071 | Null
Berto et al. | 2014 | 10.1111/ffe.12272 | Torsion_Plain_21 | 123379.6 | No | complete rupture | #VALUE! | cylindrical | No | 12 | 113.0973 | 2035.752 | Null | Null | Null | Null | 0.5 | Null | Null | Null | Null | 628.0679 | 209.356 | Null | Null | Null | Null | Null | Null | 213098.4 | 71032.81 | 284131.2 | 362.6152 | Null
Berto et al. | 2014 | 10.1111/ffe.12272 | Torsion_Plain_22 | 200080.7 | No | complete rupture | #VALUE! | cylindrical | No | 12 | 113.0973 | 2035.752 | Null | Null | Null | Null | 0.5 | Null | Null | Null | Null | 627.6882 | 209.2294 | Null | Null | Null | Null | Null | Null | 212969.6 | 70989.87 | 283959.5 | 362.396 | Null
Berto et al. | 2014 | 10.1111/ffe.12272 | Torsion_Plain_23 | 249476.1 | No | complete rupture | #VALUE! | cylindrical | No | 12 | 113.0973 | 2035.752 | Null | Null | Null | Null | 0.5 | Null | Null | Null | Null | 593.2447 | 197.7482 | Null | Null | Null | Null | Null | Null | 201283.2 | 67094.4 | 268377.6 | 342.51 | Null
Berto et al. | 2014 | 10.1111/ffe.12272 | Torsion_Plain_24 | 381820.7 | No | complete rupture | #VALUE! | cylindrical | No | 12 | 113.0973 | 2035.752 | Null | Null | Null | Null | 0.5 | Null | Null | Null | Null | 565.4117 | 188.4706 | Null | Null | Null | Null | Null | Null | 191839.7 | 63946.56 | 255786.2 | 326.4406 | Null
Berto et al. | 2014 | 10.1111/ffe.12272 | Torsion_Plain_25 | 492241.5 | No | complete rupture | #VALUE! | cylindrical | No | 12 | 113.0973 | 2035.752 | Null | Null | Null | Null | 0.5 | Null | Null | Null | Null | 565.2321 | 188.4107 | Null | Null | Null | Null | Null | Null | 191778.7 | 63926.25 | 255705 | 326.3369 | Null
Berto et al. | 2014 | 10.1111/ffe.12272 | Torsion_Plain_26 | 11669.05 | No | complete rupture | #VALUE! | cylindrical | No | 12 | 113.0973 | 2035.752 | Null | Null | Null | Null | -1 | Null | Null | Null | Null | 0 | 498.9613 | Null | Null | Null | Null | Null | Null | 0 | 169293.6 | 169293.6 | 864.2264 | Null
Berto et al. | 2014 | 10.1111/ffe.12272 | Torsion_Plain_27 | 13467.33 | No | complete rupture | #VALUE! | cylindrical | No | 12 | 113.0973 | 2035.752 | Null | Null | Null | Null | -1 | Null | Null | Null | Null | 0 | 467.075 | Null | Null | Null | Null | Null | Null | 0 | 158474.8 | 158474.8 | 808.9977 | Null
Berto et al. | 2014 | 10.1111/ffe.12272 | Torsion_Plain_28 | 78734.88 | No | complete rupture | #VALUE! | cylindrical | No | 12 | 113.0973 | 2035.752 | Null | Null | Null | Null | -1 | Null | Null | Null | Null | 0 | 459.8287 | Null | Null | Null | Null | Null | Null | 0 | 156016.2 | 156016.2 | 796.4467 | Null
Berto et al. | 2014 | 10.1111/ffe.12272 | Torsion_Plain_29 | 89941.92 | No | complete rupture | #VALUE! | cylindrical | No | 12 | 113.0973 | 2035.752 | Null | Null | Null | Null | -1 | Null | Null | Null | Null | 0 | 459.8904 | Null | Null | Null | Null | Null | Null | 0 | 156037.2 | 156037.2 | 796.5536 | Null
Berto et al. | 2014 | 10.1111/ffe.12272 | Torsion_Plain_30 | 145753.4 | No | complete rupture | #VALUE! | cylindrical | No | 12 | 113.0973 | 2035.752 | Null | Null | Null | Null | -1 | Null | Null | Null | Null | 0 | 441.2781 | Null | Null | Null | Null | Null | Null | 0 | 149722.1 | 149722.1 | 764.316 | Null
Berto et al. | 2014 | 10.1111/ffe.12272 | Torsion_Plain_31 | 447780.9 | No | complete rupture | #VALUE! | cylindrical | No | 12 | 113.0973 | 2035.752 | Null | Null | Null | Null | -1 | Null | Null | Null | Null | 0 | 400.7244 | Null | Null | Null | Null | Null | Null | 0 | 135962.6 | 135962.6 | 694.075 | Null
Berto et al. | 2014 | 10.1111/ffe.12272 | Torsion_Plain_32 | 537611.5 | No | complete rupture | #VALUE! | cylindrical | No | 12 | 113.0973 | 2035.752 | Null | Null | Null | Null | -1 | Null | Null | Null | Null | 0 | 420.8283 | Null | Null | Null | Null | Null | Null | 0 | 142783.7 | 142783.7 | 728.896 | Null
Berto et al. | 2014 | 10.1111/ffe.12272 | Torsion_Plain_33 | 471769.7 | No | complete rupture | #VALUE! | cylindrical | No | 12 | 113.0973 | 2035.752 | Null | Null | Null | Null | -1 | Null | Null | Null | Null | 0 | 459.0579 | Null | Null | Null | Null | Null | Null | 0 | 155754.7 | 155754.7 | 795.1117 | Null
Berto et al. | 2014 | 10.1111/ffe.12272 | Torsion_Plain_34 | 10798.31 | No | complete rupture | #VALUE! | cylindrical | No | 12 | 113.0973 | 2035.752 | Null | Null | Null | Null | 0 | Null | Null | Null | Null | 417.7155 | 417.7155 | Null | Null | Null | Null | Null | Null | 141727.5 | 141727.5 | 283455 | 723.5044 | Null
Berto et al. | 2014 | 10.1111/ffe.12272 | Torsion_Plain_35 | 11163.7 | No | complete rupture | #VALUE! | cylindrical | No | 12 | 113.0973 | 2035.752 | Null | Null | Null | Null | 0 | Null | Null | Null | Null | 374.9718 | 374.9718 | Null | Null | Null | Null | Null | Null | 127224.9 | 127224.9 | 254449.8 | 649.4701 | Null
Berto et al. | 2014 | 10.1111/ffe.12272 | Torsion_Plain_36 | 38760.33 | No | complete rupture | #VALUE! | cylindrical | No | 12 | 113.0973 | 2035.752 | Null | Null | Null | Null | 0 | Null | Null | Null | Null | 357.573 | 357.573 | Null | Null | Null | Null | Null | Null | 121321.6 | 121321.6 | 242643.3 | 619.3345 | Null
Berto et al. | 2014 | 10.1111/ffe.12272 | Torsion_Plain_37 | 53170.4 | No | complete rupture | #VALUE! | cylindrical | No | 12 | 113.0973 | 2035.752 | Null | Null | Null | Null | 0 | Null | Null | Null | Null | 378.188 | 378.188 | Null | Null | Null | Null | Null | Null | 128316.2 | 128316.2 | 256632.4 | 655.0409 | Null
Berto et al. | 2014 | 10.1111/ffe.12272 | Torsion_Plain_38 | 97055.93 | No | complete rupture | #VALUE! | cylindrical | No | 12 | 113.0973 | 2035.752 | Null | Null | Null | Null | 0 | Null | Null | Null | Null | 338.5026 | 338.5026 | Null | Null | Null | Null | Null | Null | 114851.2 | 114851.2 | 229702.5 | 586.3037 | Null
Berto et al. | 2014 | 10.1111/ffe.12272 | Torsion_Plain_39 | 515230.7 | No | complete rupture | #VALUE! | cylindrical | No | 12 | 113.0973 | 2035.752 | Null | Null | Null | Null | 0 | Null | Null | Null | Null | 336.719 | 336.719 | Null | Null | Null | Null | Null | Null | 114246.1 | 114246.1 | 228492.1 | 583.2144 | Null
Note on L1: Net or gross area depending on what the author used to evaluate the nominal stresses